## Information_1
General Data Report
* Test Data File : F:\Dropbox (포항공과대학교)\KyoungEun\220413_PC_N884_750_100cycle\220413_ch32_7_12mg_100cycle test_4_3V_cyc\20220413\220413_PC_N884_750_Ch32_100cycle_4.3V_032.wrd
* Test Duration : 2022-04-13 18:06:47~2022-04-23 09:55:20
* Data Count : 30140
* Tester :
* Product No. :
* Memo :
* Schedule File Name : C:\Zive Data\Smart Interface\Experiments\Schedule\KyoungEun\220413_N884_polycrystalline_750도\220413_ch32_7.12mg_100cycle test_4.3V.cyc
* Step Count : 5

## Data_1_1
Index | ¦Q¦(Ah) | Voltage(V) | mAh/g | N884-750, 4.3V
1 | 6.207199e-08 | 3.34958 | 0.01805468 | Date | 220413
2 | 1.7284656e-07 | 3.40019 | 0.05027532 | Channel | 32
3 | 3.7911771e-07 | 3.45034 | 0.1102727 | Sample name | N884-750
4 | 8.3463554e-07 | 3.50049 | 0.2427678 | Condition | 2.8-4.3V, 1C, 100cycle | formation | 3.0-4.3 V, 0.1C, 2cycle
5 | 1.40762e-06 | 3.5225 | 0.4094299 | electrode weight (mg) | 7.12
6 | 1.9806e-06 | 3.53152 | 0.5760908 | active weight (mg) | 3.438
7 | 2.55358e-06 | 3.53688 | 0.7427516
8 | 3.12657e-06 | 3.54024 | 0.9094154 | cycle retention | 89.17166
9 | 3.69955e-06 | 3.54314 | 1.076076
10 | 4.27253e-06 | 3.54528 | 1.242737
11 | 4.84552e-06 | 3.54697 | 1.409401
12 | 5.4185e-06 | 3.54834 | 1.576062
13 | 5.99148e-06 | 3.54972 | 1.742723
14 | 6.56446e-06 | 3.55109 | 1.909383
15 | 7.13744e-06 | 3.55232 | 2.076044
16 | 7.71042e-06 | 3.55339 | 2.242705
17 | 8.28341e-06 | 3.55461 | 2.409369
18 | 8.85639e-06 | 3.55553 | 2.57603
19 | 9.42937e-06 | 3.55614 | 2.742691
20 | 1.000235e-05 | 3.55706 | 2.909351
21 | 1.057533e-05 | 3.55767 | 3.076012
22 | 1.114832e-05 | 3.55859 | 3.242676
23 | 1.17213e-05 | 3.5592 | 3.409337
24 | 1.229428e-05 | 3.56012 | 3.575998
25 | 1.286726e-05 | 3.56057 | 3.742659
26 | 1.344024e-05 | 3.56119 | 3.909319
27 | 1.401322e-05 | 3.56195 | 4.07598
28 | 1.45862e-05 | 3.56241 | 4.242641
29 | 1.515918e-05 | 3.56317 | 4.409302
30 | 1.573216e-05 | 3.56363 | 4.575963
31 | 1.630514e-05 | 3.56409 | 4.742624
32 | 1.687812e-05 | 3.5644 | 4.909284
33 | 1.74511e-05 | 3.56531 | 5.075945
34 | 1.802408e-05 | 3.56577 | 5.242606
35 | 1.859706e-05 | 3.56623 | 5.409267
36 | 1.917004e-05 | 3.56669 | 5.575928
37 | 1.974303e-05 | 3.567 | 5.742592
38 | 2.031601e-05 | 3.56761 | 5.909252
39 | 2.088899e-05 | 3.56822 | 6.075913
40 | 2.146197e-05 | 3.56837 | 6.242574
41 | 2.203495e-05 | 3.56898 | 6.409235
42 | 2.260793e-05 | 3.56959 | 6.575896
43 | 2.318091e-05 | 3.5699 | 6.742557
44 | 2.375389e-05 | 3.57036 | 6.909218
45 | 2.432687e-05 | 3.57066 | 7.075878
46 | 2.489985e-05 | 3.57112 | 7.242539
47 | 2.547283e-05 | 3.57143 | 7.4092
48 | 2.604581e-05 | 3.57173 | 7.575861
49 | 2.66188e-05 | 3.57235 | 7.742525
50 | 2.719178e-05 | 3.57281 | 7.909186
51 | 2.776476e-05 | 3.57326 | 8.075846
52 | 2.833774e-05 | 3.57357 | 8.242507
53 | 2.891073e-05 | 3.57388 | 8.409171
54 | 2.948371e-05 | 3.57449 | 8.575832
55 | 3.005669e-05 | 3.57464 | 8.742493
56 | 3.062967e-05 | 3.5751 | 8.909154
57 | 3.120266e-05 | 3.5754 | 9.075817
58 | 3.177564e-05 | 3.57586 | 9.242478
59 | 3.234862e-05 | 3.57632 | 9.409139
60 | 3.29216e-05 | 3.57678 | 9.5758
61 | 3.349458e-05 | 3.57709 | 9.742461
62 | 3.406756e-05 | 3.57739 | 9.909122
63 | 3.464054e-05 | 3.5777 | 10.07578
64 | 3.521353e-05 | 3.57816 | 10.24245
65 | 3.578651e-05 | 3.57846 | 10.40911
66 | 3.635949e-05 | 3.57892 | 10.57577
67 | 3.693247e-05 | 3.57923 | 10.74243
68 | 3.750545e-05 | 3.57938 | 10.90909
69 | 3.807843e-05 | 3.57984 | 11.07575
70 | 3.865142e-05 | 3.57999 | 11.24241
71 | 3.92244e-05 | 3.58045 | 11.40908
72 | 3.979738e-05 | 3.58076 | 11.57574
73 | 4.037036e-05 | 3.58106 | 11.7424
74 | 4.094334e-05 | 3.58167 | 11.90906
75 | 4.151632e-05 | 3.58183 | 12.07572
76 | 4.208931e-05 | 3.58213 | 12.24238
77 | 4.266229e-05 | 3.58274 | 12.40904
78 | 4.323527e-05 | 3.58305 | 12.5757
79 | 4.380825e-05 | 3.5832 | 12.74236
80 | 4.438123e-05 | 3.58351 | 12.90903
81 | 4.495422e-05 | 3.58412 | 13.07569
82 | 4.55272e-05 | 3.58412 | 13.24235
83 | 4.610018e-05 | 3.58458 | 13.40901
84 | 4.667316e-05 | 3.58488 | 13.57567
85 | 4.724614e-05 | 3.58504 | 13.74233
86 | 4.781913e-05 | 3.58565 | 13.909
87 | 4.839211e-05 | 3.58565 | 14.07566
88 | 4.896509e-05 | 3.58626 | 14.24232
89 | 4.953807e-05 | 3.58657 | 14.40898
90 | 5.011105e-05 | 3.58702 | 14.57564
91 | 5.068403e-05 | 3.58718 | 14.7423
92 | 5.125702e-05 | 3.58764 | 14.90896
93 | 5.183e-05 | 3.58779 | 15.07563
94 | 5.240298e-05 | 3.58825 | 15.24229
95 | 5.297597e-05 | 3.58855 | 15.40895
96 | 5.354895e-05 | 3.58871 | 15.57561
97 | 5.412194e-05 | 3.58916 | 15.74227
98 | 5.469492e-05 | 3.58947 | 15.90894
99 | 5.52679e-05 | 3.58978 | 16.0756
100 | 5.584088e-05 | 3.59023 | 16.24226
101 | 5.641386e-05 | 3.59069 | 16.40892
102 | 5.698684e-05 | 3.59069 | 16.57558
103 | 5.755982e-05 | 3.59131 | 16.74224
104 | 5.813281e-05 | 3.59161 | 16.9089
105 | 5.870579e-05 | 3.59207 | 17.07556
106 | 5.927877e-05 | 3.59238 | 17.24223
107 | 5.985175e-05 | 3.59268 | 17.40889
108 | 6.042473e-05 | 3.59299 | 17.57555
109 | 6.099771e-05 | 3.59329 | 17.74221
110 | 6.157069e-05 | 3.5936 | 17.90887
111 | 6.214367e-05 | 3.59406 | 18.07553
112 | 6.271666e-05 | 3.59436 | 18.24219
113 | 6.328964e-05 | 3.59452 | 18.40885
114 | 6.386262e-05 | 3.59513 | 18.57551
115 | 6.44356e-05 | 3.59543 | 18.74218
116 | 6.500858e-05 | 3.59559 | 18.90884
117 | 6.558157e-05 | 3.59604 | 19.0755
118 | 6.615455e-05 | 3.59635 | 19.24216
119 | 6.672753e-05 | 3.59666 | 19.40882
120 | 6.730051e-05 | 3.59696 | 19.57548
121 | 6.78735e-05 | 3.59727 | 19.74215
122 | 6.844648e-05 | 3.59757 | 19.90881
123 | 6.901947e-05 | 3.59788 | 20.07547
124 | 6.959245e-05 | 3.59834 | 20.24213
125 | 7.016543e-05 | 3.59849 | 20.40879
126 | 7.073841e-05 | 3.5988 | 20.57545
127 | 7.131139e-05 | 3.59941 | 20.74211
128 | 7.188437e-05 | 3.59971 | 20.90878
129 | 7.245735e-05 | 3.60017 | 21.07544
130 | 7.303033e-05 | 3.60033 | 21.2421
131 | 7.360331e-05 | 3.60063 | 21.40876
132 | 7.417629e-05 | 3.60078 | 21.57542
133 | 7.474927e-05 | 3.60124 | 21.74208
134 | 7.532225e-05 | 3.60155 | 21.90874
135 | 7.589523e-05 | 3.60185 | 22.0754
136 | 7.646821e-05 | 3.60231 | 22.24206
137 | 7.704119e-05 | 3.60262 | 22.40872
138 | 7.761417e-05 | 3.60308 | 22.57538
139 | 7.818715e-05 | 3.60338 | 22.74204
140 | 7.876013e-05 | 3.60354 | 22.90871
141 | 7.93331e-05 | 3.6043 | 23.07536
142 | 7.990608e-05 | 3.6043 | 23.24202
143 | 8.047906e-05 | 3.60461 | 23.40869
144 | 8.105204e-05 | 3.60507 | 23.57535
145 | 8.162502e-05 | 3.60537 | 23.74201
146 | 8.219801e-05 | 3.60583 | 23.90867
147 | 8.277099e-05 | 3.60614 | 24.07533
148 | 8.334396e-05 | 3.60644 | 24.24199
149 | 8.391694e-05 | 3.60675 | 24.40865
150 | 8.448992e-05 | 3.60721 | 24.57531
151 | 8.50629e-05 | 3.60766 | 24.74197
152 | 8.563588e-05 | 3.60782 | 24.90863
153 | 8.620886e-05 | 3.60828 | 25.07529
154 | 8.678184e-05 | 3.60858 | 25.24195
155 | 8.735482e-05 | 3.60904 | 25.40862
156 | 8.79278e-05 | 3.60935 | 25.57528
157 | 8.850078e-05 | 3.60996 | 25.74194
158 | 8.907376e-05 | 3.61042 | 25.9086
159 | 8.964674e-05 | 3.61072 | 26.07526
160 | 9.021972e-05 | 3.61088 | 26.24192
161 | 9.07927e-05 | 3.61133 | 26.40858
162 | 9.136569e-05 | 3.61164 | 26.57524
163 | 9.193867e-05 | 3.61225 | 26.74191
164 | 9.251165e-05 | 3.61256 | 26.90857
165 | 9.308463e-05 | 3.61271 | 27.07523
166 | 9.365761e-05 | 3.61317 | 27.24189
167 | 9.423059e-05 | 3.61363 | 27.40855
168 | 9.480357e-05 | 3.61378 | 27.57521
169 | 9.537655e-05 | 3.61424 | 27.74187
170 | 9.594953e-05 | 3.6147 | 27.90853
171 | 9.652251e-05 | 3.61516 | 28.07519
172 | 9.709548e-05 | 3.61562 | 28.24185
173 | 9.766846e-05 | 3.61607 | 28.40851
174 | 9.824144e-05 | 3.61638 | 28.57517
175 | 9.881442e-05 | 3.61684 | 28.74183
176 | 9.93874e-05 | 3.61684 | 28.90849
177 | 9.996038e-05 | 3.61745 | 29.07515
178 | 0.00010053336 | 3.61776 | 29.24182
179 | 0.00010110634 | 3.61837 | 29.40848
180 | 0.00010167932 | 3.61852 | 29.57514
181 | 0.0001022523 | 3.61883 | 29.7418
182 | 0.00010282527 | 3.61944 | 29.90846
183 | 0.00010339826 | 3.61974 | 30.07512
184 | 0.00010397123 | 3.62005 | 30.24178
185 | 0.00010454421 | 3.62081 | 30.40844
186 | 0.00010511719 | 3.62112 | 30.5751
187 | 0.00010569017 | 3.62143 | 30.74176
188 | 0.00010626315 | 3.62188 | 30.90842
189 | 0.00010683613 | 3.62234 | 31.07508
190 | 0.00010740911 | 3.62295 | 31.24174
191 | 0.00010798209 | 3.62311 | 31.4084
192 | 0.00010855507 | 3.62357 | 31.57506
193 | 0.00010912805 | 3.62387 | 31.74172
194 | 0.00010970102 | 3.62433 | 31.90838
195 | 0.000110274 | 3.62479 | 32.07504
196 | 0.00011084698 | 3.62525 | 32.2417
197 | 0.00011141996 | 3.62571 | 32.40837
198 | 0.00011199294 | 3.62616 | 32.57503
199 | 0.00011256592 | 3.62632 | 32.74169
200 | 0.0001131389 | 3.62693 | 32.90835
201 | 0.00011371188 | 3.62754 | 33.07501
202 | 0.00011428486 | 3.62785 | 33.24167
203 | 0.00011485784 | 3.62831 | 33.40833
204 | 0.00011543081 | 3.62892 | 33.57499
205 | 0.00011600379 | 3.62922 | 33.74165
206 | 0.00011657677 | 3.62983 | 33.90831
207 | 0.00011714975 | 3.63014 | 34.07497
208 | 0.00011772273 | 3.63045 | 34.24163
209 | 0.00011829571 | 3.63106 | 34.40829
210 | 0.00011886868 | 3.63121 | 34.57495
211 | 0.00011944167 | 3.63197 | 34.74161
212 | 0.00012001465 | 3.63228 | 34.90828
213 | 0.00012058762 | 3.63274 | 35.07493
214 | 0.00012116061 | 3.6332 | 35.2416
215 | 0.00012173359 | 3.63366 | 35.40826
216 | 0.00012230657 | 3.63412 | 35.57492
217 | 0.00012287954 | 3.63473 | 35.74158
218 | 0.00012345252 | 3.63503 | 35.90824
219 | 0.0001240255 | 3.63564 | 36.0749
220 | 0.00012459849 | 3.63595 | 36.24156
221 | 0.00012517147 | 3.63656 | 36.40822
222 | 0.00012574445 | 3.63687 | 36.57488
223 | 0.00012631743 | 3.63748 | 36.74154
224 | 0.00012689041 | 3.63778 | 36.90821
225 | 0.00012746339 | 3.6384 | 37.07487
226 | 0.00012803637 | 3.63885 | 37.24153
227 | 0.00012860934 | 3.63931 | 37.40818
228 | 0.00012918232 | 3.63993 | 37.57485
229 | 0.0001297553 | 3.64038 | 37.74151
230 | 0.00013032828 | 3.64084 | 37.90817
231 | 0.00013090126 | 3.641 | 38.07483
232 | 0.00013147424 | 3.64161 | 38.24149
233 | 0.00013204722 | 3.64207 | 38.40815
234 | 0.0001326202 | 3.64268 | 38.57481
235 | 0.00013319318 | 3.64298 | 38.74147
236 | 0.00013376616 | 3.64359 | 38.90813
237 | 0.00013433914 | 3.6439 | 39.07479
238 | 0.00013491212 | 3.64482 | 39.24145
239 | 0.00013548509 | 3.64497 | 39.40811
240 | 0.00013605807 | 3.64543 | 39.57477
241 | 0.00013663105 | 3.64589 | 39.74143
242 | 0.00013720403 | 3.64681 | 39.90809
243 | 0.00013777701 | 3.64696 | 40.07476
244 | 0.00013834998 | 3.64742 | 40.24141
245 | 0.00013892296 | 3.64803 | 40.40807
246 | 0.00013949594 | 3.64849 | 40.57474
247 | 0.00014006892 | 3.6491 | 40.7414
248 | 0.0001406419 | 3.6494 | 40.90806
249 | 0.00014121488 | 3.64956 | 41.07472
250 | 0.00014178786 | 3.65047 | 41.24138
251 | 0.00014236084 | 3.65093 | 41.40804
252 | 0.00014293382 | 3.65124 | 41.5747
253 | 0.0001435068 | 3.652 | 41.74136
254 | 0.00014407978 | 3.65231 | 41.90802
255 | 0.00014465276 | 3.65292 | 42.07468
256 | 0.00014522574 | 3.65338 | 42.24134
257 | 0.00014579872 | 3.65384 | 42.408
258 | 0.00014637169 | 3.65414 | 42.57466
259 | 0.00014694467 | 3.65476 | 42.74132
260 | 0.00014751765 | 3.65506 | 42.90798
261 | 0.00014809063 | 3.65583 | 43.07465
262 | 0.00014866362 | 3.65628 | 43.24131
263 | 0.0001492366 | 3.65674 | 43.40797
264 | 0.00014980958 | 3.6572 | 43.57463
265 | 0.00015038256 | 3.65766 | 43.74129
266 | 0.00015095554 | 3.65827 | 43.90795
267 | 0.00015152853 | 3.65873 | 44.07462
268 | 0.00015210151 | 3.65904 | 44.24128
269 | 0.00015267449 | 3.65965 | 44.40794
270 | 0.00015324748 | 3.66011 | 44.5746
271 | 0.00015382046 | 3.66041 | 44.74126
272 | 0.00015439344 | 3.66087 | 44.90792
273 | 0.00015496643 | 3.66164 | 45.07459
274 | 0.00015553941 | 3.66209 | 45.24125
275 | 0.00015611239 | 3.6624 | 45.40791
276 | 0.00015668537 | 3.66271 | 45.57457
277 | 0.00015725835 | 3.66362 | 45.74123
278 | 0.00015783134 | 3.66378 | 45.90789
279 | 0.00015840432 | 3.66424 | 46.07455
280 | 0.0001589773 | 3.66531 | 46.24122
281 | 0.00015955029 | 3.66546 | 46.40788
282 | 0.00016012327 | 3.66592 | 46.57454
283 | 0.00016069625 | 3.66653 | 46.7412
284 | 0.00016126924 | 3.66683 | 46.90787
285 | 0.00016184222 | 3.66745 | 47.07453
286 | 0.00016241521 | 3.6679 | 47.24119
287 | 0.00016298819 | 3.66806 | 47.40785
288 | 0.00016356118 | 3.66882 | 47.57451
289 | 0.00016413416 | 3.66928 | 47.74118
290 | 0.00016470715 | 3.66959 | 47.90784
291 | 0.00016528013 | 3.67035 | 48.0745
292 | 0.00016585311 | 3.67081 | 48.24116
293 | 0.00016642609 | 3.67127 | 48.40782
294 | 0.00016699907 | 3.67157 | 48.57448
295 | 0.00016757206 | 3.67203 | 48.74115
296 | 0.00016814504 | 3.67264 | 48.90781
297 | 0.00016871802 | 3.6731 | 49.07447
298 | 0.000169291 | 3.67356 | 49.24113
299 | 0.00016986399 | 3.67402 | 49.40779
300 | 0.00017043697 | 3.67433 | 49.57445
301 | 0.00017100995 | 3.67478 | 49.74111
302 | 0.00017158293 | 3.67524 | 49.90777
303 | 0.00017215591 | 3.6757 | 50.07444
304 | 0.0001727289 | 3.67616 | 50.2411
305 | 0.00017330188 | 3.67677 | 50.40776
306 | 0.00017387486 | 3.67708 | 50.57442
307 | 0.00017444785 | 3.67769 | 50.74108
308 | 0.00017502083 | 3.67815 | 50.90775
309 | 0.00017559381 | 3.67845 | 51.07441
310 | 0.0001761668 | 3.67907 | 51.24107
311 | 0.00017673978 | 3.67922 | 51.40773
312 | 0.00017731276 | 3.67998 | 51.57439
313 | 0.00017788574 | 3.68044 | 51.74105
314 | 0.00017845872 | 3.68075 | 51.90771
315 | 0.0001790317 | 3.68121 | 52.07437
316 | 0.00017960468 | 3.68182 | 52.24104
317 | 0.00018017767 | 3.68212 | 52.4077
318 | 0.00018075065 | 3.68274 | 52.57436
319 | 0.00018132363 | 3.68304 | 52.74102
320 | 0.00018189661 | 3.68365 | 52.90768
321 | 0.0001824696 | 3.68396 | 53.07435
322 | 0.00018304258 | 3.68442 | 53.24101
323 | 0.00018361556 | 3.68503 | 53.40767
324 | 0.00018418854 | 3.68549 | 53.57433
325 | 0.00018476152 | 3.68595 | 53.74099
326 | 0.0001853345 | 3.68625 | 53.90765
327 | 0.00018590748 | 3.68671 | 54.07431
328 | 0.00018648046 | 3.68717 | 54.24097
329 | 0.00018705345 | 3.68747 | 54.40764
330 | 0.00018762643 | 3.68809 | 54.5743
331 | 0.00018819941 | 3.6887 | 54.74096
332 | 0.0001887724 | 3.68885 | 54.90762
333 | 0.00018934538 | 3.68946 | 55.07428
334 | 0.00018991836 | 3.68977 | 55.24094
335 | 0.00019049135 | 3.69023 | 55.40761
336 | 0.00019106433 | 3.69084 | 55.57427
337 | 0.00019163731 | 3.69099 | 55.74093
338 | 0.00019221029 | 3.6916 | 55.90759
339 | 0.00019278327 | 3.69191 | 56.07425
340 | 0.00019335626 | 3.69252 | 56.24091
341 | 0.00019392924 | 3.69298 | 56.40757
342 | 0.00019450222 | 3.69328 | 56.57424
343 | 0.0001950752 | 3.6939 | 56.7409
344 | 0.00019564819 | 3.69436 | 56.90756
345 | 0.00019622117 | 3.69481 | 57.07422
346 | 0.00019679415 | 3.69497 | 57.24088
347 | 0.00019736713 | 3.69543 | 57.40754
348 | 0.00019794012 | 3.69573 | 57.57421
349 | 0.0001985131 | 3.6965 | 57.74087
350 | 0.00019908608 | 3.6968 | 57.90753
351 | 0.00019965907 | 3.69726 | 58.07419
352 | 0.00020023205 | 3.69772 | 58.24085
353 | 0.00020080503 | 3.69802 | 58.40751
354 | 0.00020137802 | 3.69848 | 58.57418
355 | 0.000201951 | 3.69879 | 58.74084
356 | 0.00020252399 | 3.6994 | 58.9075
357 | 0.00020309697 | 3.70001 | 59.07416
358 | 0.00020366995 | 3.70032 | 59.24082
359 | 0.00020424293 | 3.70062 | 59.40748
360 | 0.00020481592 | 3.70124 | 59.57415
361 | 0.0002053889 | 3.70154 | 59.74081
362 | 0.00020596188 | 3.70185 | 59.90747
363 | 0.00020653486 | 3.70231 | 60.07413
364 | 0.00020710784 | 3.70292 | 60.24079
365 | 0.00020768082 | 3.70307 | 60.40745
366 | 0.00020825381 | 3.70338 | 60.57412
367 | 0.00020882679 | 3.70414 | 60.74078
368 | 0.00020939977 | 3.7046 | 60.90744
369 | 0.00020997275 | 3.70475 | 61.0741
370 | 0.00021054574 | 3.70521 | 61.24076
371 | 0.00021111872 | 3.70567 | 61.40742
372 | 0.0002116917 | 3.70628 | 61.57408
373 | 0.00021226469 | 3.70659 | 61.74075
374 | 0.00021283767 | 3.70689 | 61.90741
375 | 0.00021341065 | 3.70735 | 62.07407
376 | 0.00021398363 | 3.70781 | 62.24073
377 | 0.00021455661 | 3.70812 | 62.40739
378 | 0.0002151296 | 3.70888 | 62.57405
379 | 0.00021570258 | 3.70888 | 62.74072
380 | 0.00021627556 | 3.70934 | 62.90738
381 | 0.00021684855 | 3.70995 | 63.07404
382 | 0.00021742153 | 3.71026 | 63.2407
383 | 0.00021799451 | 3.71071 | 63.40736
384 | 0.00021856749 | 3.71117 | 63.57402
385 | 0.00021914047 | 3.71148 | 63.74068
386 | 0.00021971345 | 3.71194 | 63.90734
387 | 0.00022028643 | 3.71209 | 64.07401
388 | 0.00022085942 | 3.7127 | 64.24067
389 | 0.0002214324 | 3.71331 | 64.40733
390 | 0.00022200538 | 3.71362 | 64.57399
391 | 0.00022257836 | 3.71393 | 64.74065
392 | 0.00022315134 | 3.71423 | 64.90731
393 | 0.00022372433 | 3.71469 | 65.07398
394 | 0.00022429731 | 3.715 | 65.24064
395 | 0.00022487029 | 3.71545 | 65.4073
396 | 0.00022544327 | 3.71576 | 65.57396
397 | 0.00022601626 | 3.71622 | 65.74062
398 | 0.00022658924 | 3.71652 | 65.90728
399 | 0.00022716222 | 3.71698 | 66.07394
400 | 0.0002277352 | 3.71744 | 66.24061
401 | 0.00022830818 | 3.71759 | 66.40727
402 | 0.00022888116 | 3.71805 | 66.57393
403 | 0.00022945414 | 3.71851 | 66.74059
404 | 0.00023002713 | 3.71897 | 66.90725
405 | 0.00023060011 | 3.71943 | 67.07391
406 | 0.00023117309 | 3.71974 | 67.24057
407 | 0.00023174606 | 3.72004 | 67.40723
408 | 0.00023231904 | 3.72081 | 67.57389
409 | 0.00023289202 | 3.72111 | 67.74055
410 | 0.000233465 | 3.72157 | 67.90721
411 | 0.00023403799 | 3.72172 | 68.07388
412 | 0.00023461097 | 3.72233 | 68.24054
413 | 0.00023518395 | 3.72279 | 68.4072
414 | 0.00023575693 | 3.7231 | 68.57386
415 | 0.00023632991 | 3.7234 | 68.74052
416 | 0.00023690289 | 3.72386 | 68.90718
417 | 0.00023747587 | 3.72417 | 69.07384
418 | 0.00023804886 | 3.72478 | 69.24051
419 | 0.00023862184 | 3.72493 | 69.40717
420 | 0.00023919482 | 3.72555 | 69.57383
421 | 0.0002397678 | 3.72585 | 69.74049
422 | 0.00024034079 | 3.72631 | 69.90715
423 | 0.00024091377 | 3.72662 | 70.07381
424 | 0.00024148675 | 3.72692 | 70.24047
425 | 0.00024205973 | 3.72738 | 70.40713
426 | 0.00024263271 | 3.72769 | 70.5738
427 | 0.0002432057 | 3.72814 | 70.74046
428 | 0.00024377868 | 3.7283 | 70.90712
429 | 0.00024435166 | 3.72891 | 71.07378
430 | 0.00024492464 | 3.72937 | 71.24044
431 | 0.00024549762 | 3.72967 | 71.4071
432 | 0.0002460706 | 3.72998 | 71.57376
433 | 0.00024664359 | 3.73029 | 71.74043
434 | 0.00024721657 | 3.73044 | 71.90709
435 | 0.00024778955 | 3.73105 | 72.07375
436 | 0.00024836253 | 3.73151 | 72.24041
437 | 0.00024893551 | 3.73181 | 72.40707
438 | 0.00024950849 | 3.73227 | 72.57373
439 | 0.00025008147 | 3.73258 | 72.74039
440 | 0.00025065446 | 3.73334 | 72.90706
441 | 0.00025122744 | 3.7335 | 73.07372
442 | 0.00025180042 | 3.73365 | 73.24038
443 | 0.0002523734 | 3.73411 | 73.40704
444 | 0.00025294638 | 3.73441 | 73.5737
445 | 0.00025351936 | 3.73487 | 73.74036
446 | 0.00025409234 | 3.73502 | 73.90702
447 | 0.00025466532 | 3.73564 | 74.07368
448 | 0.0002552383 | 3.73579 | 74.24034
449 | 0.00025581128 | 3.7364 | 74.407
450 | 0.00025638427 | 3.73655 | 74.57367
451 | 0.00025695725 | 3.73701 | 74.74033
452 | 0.00025753023 | 3.73747 | 74.90699
453 | 0.00025810321 | 3.73793 | 75.07365
454 | 0.00025867619 | 3.73824 | 75.24031
455 | 0.00025924917 | 3.73885 | 75.40697
456 | 0.00025982215 | 3.73915 | 75.57363
457 | 0.00026039513 | 3.73961 | 75.74029
458 | 0.00026096811 | 3.73976 | 75.90695
459 | 0.00026154109 | 3.74022 | 76.07362
460 | 0.00026211408 | 3.74068 | 76.24028
461 | 0.00026268706 | 3.74083 | 76.40694
462 | 0.00026326003 | 3.74145 | 76.5736
463 | 0.00026383302 | 3.74175 | 76.74026
464 | 0.000264406 | 3.74206 | 76.90692
465 | 0.00026497898 | 3.74252 | 77.07358
466 | 0.00026555197 | 3.74267 | 77.24025
467 | 0.00026612495 | 3.74313 | 77.40691
468 | 0.00026669793 | 3.74343 | 77.57357
469 | 0.00026727091 | 3.74405 | 77.74023
470 | 0.00026784389 | 3.74435 | 77.90689
471 | 0.00026841688 | 3.7445 | 78.07355
472 | 0.00026898986 | 3.74496 | 78.24022
473 | 0.00026956284 | 3.74542 | 78.40688
474 | 0.00027013582 | 3.74573 | 78.57354
475 | 0.00027070881 | 3.74588 | 78.7402
476 | 0.00027128179 | 3.74634 | 78.90686
477 | 0.00027185478 | 3.74664 | 79.07353
478 | 0.00027242776 | 3.7471 | 79.24019
479 | 0.00027300074 | 3.74756 | 79.40685
480 | 0.00027357372 | 3.74802 | 79.57351
481 | 0.0002741467 | 3.74817 | 79.74017
482 | 0.00027471969 | 3.74863 | 79.90683
483 | 0.00027529267 | 3.74894 | 80.07349
484 | 0.00027586565 | 3.7494 | 80.24015
485 | 0.00027643863 | 3.7497 | 80.40682
486 | 0.00027701162 | 3.75016 | 80.57348
487 | 0.0002775846 | 3.75031 | 80.74014
488 | 0.00027815758 | 3.75077 | 80.9068
489 | 0.00027873056 | 3.75108 | 81.07346
490 | 0.00027930354 | 3.75154 | 81.24012
491 | 0.00027987652 | 3.75169 | 81.40678
492 | 0.0002804495 | 3.75215 | 81.57344
493 | 0.00028102248 | 3.75261 | 81.7401
494 | 0.00028159547 | 3.75291 | 81.90677
495 | 0.00028216845 | 3.75337 | 82.07343
496 | 0.00028274144 | 3.75368 | 82.24009
497 | 0.00028331442 | 3.75398 | 82.40675
498 | 0.00028388741 | 3.75429 | 82.57342
499 | 0.00028446039 | 3.75475 | 82.74008
500 | 0.00028503338 | 3.75521 | 82.90674
501 | 0.00028560636 | 3.75536 | 83.0734
502 | 0.00028617934 | 3.75567 | 83.24006
503 | 0.00028675232 | 3.75597 | 83.40672
504 | 0.0002873253 | 3.75643 | 83.57339
505 | 0.00028789829 | 3.75658 | 83.74005
506 | 0.00028847127 | 3.75719 | 83.90671
507 | 0.00028904425 | 3.75735 | 84.07337
508 | 0.00028961723 | 3.75796 | 84.24003
509 | 0.00029019021 | 3.75826 | 84.40669
510 | 0.00029076319 | 3.75872 | 84.57335
511 | 0.00029133618 | 3.75918 | 84.74002
512 | 0.00029190916 | 3.75964 | 84.90668
513 | 0.00029248214 | 3.75964 | 85.07334
514 | 0.00029305512 | 3.75995 | 85.24
515 | 0.00029362811 | 3.7604 | 85.40666
516 | 0.00029420109 | 3.76086 | 85.57332
517 | 0.00029477407 | 3.76117 | 85.73999
518 | 0.00029534706 | 3.76178 | 85.90665
519 | 0.00029592004 | 3.76193 | 86.07331
520 | 0.00029649302 | 3.76209 | 86.23997
521 | 0.00029706601 | 3.76255 | 86.40663
522 | 0.00029763899 | 3.76285 | 86.5733
523 | 0.00029821197 | 3.76331 | 86.73996
524 | 0.00029878495 | 3.76362 | 86.90662
525 | 0.00029935794 | 3.76407 | 87.07328
526 | 0.00029993092 | 3.76423 | 87.23994
527 | 0.0003005039 | 3.76469 | 87.4066
528 | 0.00030107688 | 3.76514 | 87.57326
529 | 0.00030164987 | 3.76545 | 87.73993
530 | 0.00030222285 | 3.76591 | 87.90659
531 | 0.00030279584 | 3.76606 | 88.07325
532 | 0.00030336882 | 3.76667 | 88.23991
533 | 0.0003039418 | 3.76698 | 88.40657
534 | 0.00030451478 | 3.76744 | 88.57323
535 | 0.00030508777 | 3.76759 | 88.7399
536 | 0.00030566075 | 3.76805 | 88.90656
537 | 0.00030623373 | 3.76836 | 89.07322
538 | 0.00030680672 | 3.76851 | 89.23988
539 | 0.0003073797 | 3.76897 | 89.40654
540 | 0.00030795268 | 3.76927 | 89.57321
541 | 0.00030852567 | 3.76973 | 89.73987
542 | 0.00030909865 | 3.77019 | 89.90653
543 | 0.00030967163 | 3.77065 | 90.07319
544 | 0.00031024461 | 3.77065 | 90.23985
545 | 0.00031081759 | 3.77126 | 90.40651
546 | 0.00031139057 | 3.77141 | 90.57317
547 | 0.00031196356 | 3.77187 | 90.73984
548 | 0.00031253654 | 3.77202 | 90.9065
549 | 0.00031310952 | 3.77248 | 91.07316
550 | 0.00031368251 | 3.77294 | 91.23982
551 | 0.00031425549 | 3.77325 | 91.40648
552 | 0.00031482848 | 3.77371 | 91.57315
553 | 0.00031540146 | 3.77386 | 91.73981
554 | 0.00031597445 | 3.77432 | 91.90647
555 | 0.00031654743 | 3.77462 | 92.07313
556 | 0.00031712042 | 3.77508 | 92.2398
557 | 0.0003176934 | 3.77539 | 92.40646
558 | 0.00031826639 | 3.77569 | 92.57312
559 | 0.00031883937 | 3.77631 | 92.73978
560 | 0.00031941235 | 3.77661 | 92.90644
561 | 0.00031998534 | 3.77707 | 93.07311
562 | 0.00032055832 | 3.77738 | 93.23977
563 | 0.0003211313 | 3.77783 | 93.40643
564 | 0.00032170429 | 3.77814 | 93.57309
565 | 0.00032227727 | 3.77845 | 93.73975
566 | 0.00032285025 | 3.77891 | 93.90641
567 | 0.00032342324 | 3.77921 | 94.07308
568 | 0.00032399622 | 3.77967 | 94.23974
569 | 0.0003245692 | 3.77998 | 94.4064
570 | 0.00032514219 | 3.78028 | 94.57306
571 | 0.00032571517 | 3.78089 | 94.73972
572 | 0.00032628816 | 3.78105 | 94.90639
573 | 0.00032686114 | 3.7815 | 95.07305
574 | 0.00032743412 | 3.78181 | 95.23971
575 | 0.0003280071 | 3.78212 | 95.40637
576 | 0.00032858009 | 3.78242 | 95.57303
577 | 0.00032915307 | 3.78303 | 95.73969
578 | 0.00032972606 | 3.78319 | 95.90636
579 | 0.00033029904 | 3.78349 | 96.07302
580 | 0.00033087203 | 3.78395 | 96.23968
581 | 0.00033144501 | 3.78426 | 96.40634
582 | 0.00033201799 | 3.78487 | 96.573
583 | 0.00033259098 | 3.78517 | 96.73967
584 | 0.00033316396 | 3.78563 | 96.90633
585 | 0.00033373694 | 3.78579 | 97.07299
586 | 0.00033430993 | 3.78609 | 97.23965
587 | 0.00033488291 | 3.78655 | 97.40631
588 | 0.00033545589 | 3.78701 | 97.57298
589 | 0.00033602888 | 3.78731 | 97.73964
590 | 0.00033660186 | 3.78762 | 97.9063
591 | 0.00033717484 | 3.78793 | 98.07296
592 | 0.00033774782 | 3.78854 | 98.23962
593 | 0.00033832081 | 3.78884 | 98.40629
594 | 0.00033889379 | 3.78915 | 98.57295
595 | 0.00033946678 | 3.78961 | 98.73961
596 | 0.00034003976 | 3.78991 | 98.90627
597 | 0.00034061275 | 3.79022 | 99.07293
598 | 0.00034118573 | 3.79083 | 99.2396
599 | 0.00034175872 | 3.79129 | 99.40626
600 | 0.0003423317 | 3.79129 | 99.57292
601 | 0.00034290469 | 3.7919 | 99.73958
602 | 0.00034347767 | 3.79236 | 99.90624
603 | 0.00034405066 | 3.79267 | 100.0729
604 | 0.00034462364 | 3.79312 | 100.2396
605 | 0.00034519662 | 3.79343 | 100.4062
606 | 0.00034576961 | 3.79404 | 100.5729
607 | 0.00034634259 | 3.79404 | 100.7396
608 | 0.00034691557 | 3.79496 | 100.9062
609 | 0.00034748856 | 3.79526 | 101.0729
610 | 0.00034806155 | 3.79542 | 101.2395
611 | 0.00034863453 | 3.79588 | 101.4062
612 | 0.00034920751 | 3.79633 | 101.5729
613 | 0.0003497805 | 3.79679 | 101.7395
614 | 0.00035035348 | 3.79695 | 101.9062
615 | 0.00035092646 | 3.79756 | 102.0729
616 | 0.00035149945 | 3.79786 | 102.2395
617 | 0.00035207243 | 3.79832 | 102.4062
618 | 0.00035264542 | 3.79848 | 102.5728
619 | 0.0003532184 | 3.79939 | 102.7395
620 | 0.00035379139 | 3.7997 | 102.9062
621 | 0.00035436437 | 3.79985 | 103.0728
622 | 0.00035493735 | 3.80046 | 103.2395
623 | 0.00035551034 | 3.80077 | 103.4061
624 | 0.00035608332 | 3.80092 | 103.5728
625 | 0.0003566563 | 3.80153 | 103.7395
626 | 0.00035722929 | 3.80199 | 103.9061
627 | 0.00035780227 | 3.80245 | 104.0728
628 | 0.00035837525 | 3.80291 | 104.2395
629 | 0.00035894823 | 3.80306 | 104.4061
630 | 0.00035952122 | 3.80367 | 104.5728
631 | 0.0003600942 | 3.80413 | 104.7394
632 | 0.00036066718 | 3.80444 | 104.9061
633 | 0.00036124016 | 3.80505 | 105.0728
634 | 0.00036181314 | 3.80536 | 105.2394
635 | 0.00036238612 | 3.80597 | 105.4061
636 | 0.0003629591 | 3.80627 | 105.5727
637 | 0.00036353209 | 3.80658 | 105.7394
638 | 0.00036410507 | 3.80719 | 105.9061
639 | 0.00036467805 | 3.80765 | 106.0727
640 | 0.00036525104 | 3.80795 | 106.2394
641 | 0.00036582402 | 3.80826 | 106.4061
642 | 0.000366397 | 3.80857 | 106.5727
643 | 0.00036696998 | 3.80933 | 106.7394
644 | 0.00036754297 | 3.80979 | 106.906
645 | 0.00036811595 | 3.81025 | 107.0727
646 | 0.00036868893 | 3.81055 | 107.2394
647 | 0.00036926192 | 3.81132 | 107.406
648 | 0.0003698349 | 3.81147 | 107.5727
649 | 0.00037040788 | 3.81208 | 107.7393
650 | 0.00037098087 | 3.81254 | 107.906
651 | 0.00037155385 | 3.81285 | 108.0727
652 | 0.00037212684 | 3.81361 | 108.2393
653 | 0.00037269982 | 3.81407 | 108.406
654 | 0.00037327281 | 3.81453 | 108.5727
655 | 0.00037384579 | 3.81499 | 108.7393
656 | 0.00037441877 | 3.81545 | 108.906
657 | 0.00037499176 | 3.81575 | 109.0726
658 | 0.00037556474 | 3.81636 | 109.2393
659 | 0.00037613772 | 3.81652 | 109.406
660 | 0.0003767107 | 3.81713 | 109.5726
661 | 0.00037728368 | 3.81774 | 109.7393
662 | 0.00037785667 | 3.8182 | 109.906
663 | 0.00037842965 | 3.81881 | 110.0726
664 | 0.00037900263 | 3.81927 | 110.2393
665 | 0.00037957561 | 3.81973 | 110.4059
666 | 0.0003801486 | 3.82019 | 110.5726
667 | 0.00038072158 | 3.82064 | 110.7393
668 | 0.00038129457 | 3.82126 | 110.9059
669 | 0.00038186755 | 3.82187 | 111.0726
670 | 0.00038244054 | 3.82202 | 111.2392
671 | 0.00038301352 | 3.82263 | 111.4059
672 | 0.00038358651 | 3.82309 | 111.5726
673 | 0.00038415949 | 3.82355 | 111.7392
674 | 0.00038473248 | 3.82401 | 111.9059
675 | 0.00038530546 | 3.82447 | 112.0726
676 | 0.00038587845 | 3.82493 | 112.2392
677 | 0.00038645143 | 3.82584 | 112.4059
678 | 0.00038702442 | 3.82615 | 112.5725
679 | 0.00038759741 | 3.82661 | 112.7392
680 | 0.00038817039 | 3.82722 | 112.9059
681 | 0.00038874338 | 3.82798 | 113.0725
682 | 0.00038931636 | 3.82844 | 113.2392
683 | 0.00038988934 | 3.82875 | 113.4059
684 | 0.00039046233 | 3.82921 | 113.5725
685 | 0.00039103531 | 3.82997 | 113.7392
686 | 0.0003916083 | 3.83043 | 113.9058
687 | 0.00039218128 | 3.83104 | 114.0725
688 | 0.00039275427 | 3.83165 | 114.2392
689 | 0.00039332725 | 3.83226 | 114.4058
690 | 0.00039390024 | 3.83272 | 114.5725
691 | 0.00039447322 | 3.83349 | 114.7392
692 | 0.00039504621 | 3.83395 | 114.9058
693 | 0.00039561919 | 3.83456 | 115.0725
694 | 0.00039619218 | 3.83517 | 115.2391
695 | 0.00039676516 | 3.83548 | 115.4058
696 | 0.00039733815 | 3.83609 | 115.5725
697 | 0.00039791113 | 3.83685 | 115.7391
698 | 0.00039848412 | 3.83746 | 115.9058
699 | 0.0003990571 | 3.83823 | 116.0725
700 | 0.00039963008 | 3.83853 | 116.2391
701 | 0.00040020307 | 3.83914 | 116.4058
702 | 0.00040077605 | 3.83976 | 116.5724
703 | 0.00040134903 | 3.84052 | 116.7391
704 | 0.00040192202 | 3.84083 | 116.9058
705 | 0.000402495 | 3.84159 | 117.0724
706 | 0.00040306798 | 3.8422 | 117.2391
707 | 0.00040364097 | 3.84281 | 117.4058
708 | 0.00040421395 | 3.84327 | 117.5724
709 | 0.00040478693 | 3.84404 | 117.7391
710 | 0.00040535991 | 3.84465 | 117.9057
711 | 0.0004059329 | 3.84511 | 118.0724
712 | 0.00040650588 | 3.84572 | 118.2391
713 | 0.00040707886 | 3.84664 | 118.4057
714 | 0.00040765184 | 3.84694 | 118.5724
715 | 0.00040822482 | 3.84771 | 118.739
716 | 0.0004087978 | 3.84847 | 118.9057
717 | 0.00040937079 | 3.84908 | 119.0724
718 | 0.00040994377 | 3.84954 | 119.239
719 | 0.00041051675 | 3.85061 | 119.4057
720 | 0.00041108973 | 3.85122 | 119.5723
721 | 0.00041166271 | 3.85168 | 119.739
722 | 0.0004122357 | 3.85245 | 119.9057
723 | 0.00041280868 | 3.85306 | 120.0723
724 | 0.00041338166 | 3.85367 | 120.239
725 | 0.00041395464 | 3.85443 | 120.4057
726 | 0.00041452762 | 3.8552 | 120.5723
727 | 0.0004151006 | 3.85566 | 120.739
728 | 0.00041567358 | 3.85642 | 120.9056
729 | 0.00041624656 | 3.85703 | 121.0723
730 | 0.00041681955 | 3.8578 | 121.239
731 | 0.00041739253 | 3.85841 | 121.4056
732 | 0.00041796551 | 3.85917 | 121.5723
733 | 0.00041853849 | 3.86009 | 121.7389
734 | 0.00041911147 | 3.86055 | 121.9056
735 | 0.00041968445 | 3.86116 | 122.0723
736 | 0.00042025743 | 3.86193 | 122.2389
737 | 0.00042083041 | 3.86284 | 122.4056
738 | 0.00042140339 | 3.86376 | 122.5722
739 | 0.00042197637 | 3.86422 | 122.7389
740 | 0.00042254935 | 3.86483 | 122.9056
741 | 0.00042312234 | 3.8656 | 123.0722
742 | 0.00042369532 | 3.86621 | 123.2389
743 | 0.0004242683 | 3.86697 | 123.4056
744 | 0.00042484129 | 3.86789 | 123.5722
745 | 0.00042541427 | 3.86835 | 123.7389
746 | 0.00042598725 | 3.86926 | 123.9055
747 | 0.00042656023 | 3.87018 | 124.0722
748 | 0.00042713321 | 3.87095 | 124.2389
749 | 0.0004277062 | 3.87156 | 124.4055
750 | 0.00042827918 | 3.87217 | 124.5722
751 | 0.00042885217 | 3.87309 | 124.7389
752 | 0.00042942515 | 3.8737 | 124.9055
753 | 0.00042999813 | 3.87446 | 125.0722
754 | 0.00043057111 | 3.87538 | 125.2388
755 | 0.00043114409 | 3.87599 | 125.4055
756 | 0.00043171708 | 3.87676 | 125.5722
757 | 0.00043229006 | 3.87737 | 125.7388
758 | 0.00043286304 | 3.87813 | 125.9055
759 | 0.00043343603 | 3.87905 | 126.0721
760 | 0.00043400901 | 3.87997 | 126.2388
761 | 0.00043458199 | 3.88058 | 126.4055
762 | 0.00043515498 | 3.88134 | 126.5721
763 | 0.00043572796 | 3.88241 | 126.7388
764 | 0.00043630095 | 3.88287 | 126.9055
765 | 0.00043687393 | 3.88379 | 127.0721
766 | 0.00043744691 | 3.88455 | 127.2388
767 | 0.00043801989 | 3.88532 | 127.4054
768 | 0.00043859287 | 3.88608 | 127.5721
769 | 0.00043916585 | 3.88685 | 127.7388
770 | 0.00043973883 | 3.88776 | 127.9054
771 | 0.00044031182 | 3.88853 | 128.0721
772 | 0.0004408848 | 3.88945 | 128.2387
773 | 0.00044145778 | 3.89021 | 128.4054
774 | 0.00044203076 | 3.89098 | 128.5721
775 | 0.00044260374 | 3.89174 | 128.7387
776 | 0.00044317673 | 3.8925 | 128.9054
777 | 0.00044374971 | 3.89342 | 129.0721
778 | 0.00044432269 | 3.89403 | 129.2387
779 | 0.00044489567 | 3.89495 | 129.4054
780 | 0.00044546865 | 3.89572 | 129.572
781 | 0.00044604163 | 3.89617 | 129.7387
782 | 0.00044661461 | 3.89724 | 129.9054
783 | 0.00044718759 | 3.89801 | 130.072
784 | 0.00044776057 | 3.89893 | 130.2387
785 | 0.00044833355 | 3.89969 | 130.4053
786 | 0.00044890653 | 3.90061 | 130.572
787 | 0.00044947951 | 3.90122 | 130.7387
788 | 0.00045005249 | 3.90214 | 130.9053
789 | 0.00045062548 | 3.9029 | 131.072
790 | 0.00045119846 | 3.90382 | 131.2386
791 | 0.00045177144 | 3.90458 | 131.4053
792 | 0.00045234442 | 3.90535 | 131.572
793 | 0.00045291741 | 3.90642 | 131.7386
794 | 0.00045349039 | 3.90718 | 131.9053
795 | 0.00045406338 | 3.90795 | 132.072
796 | 0.00045463636 | 3.90886 | 132.2386
797 | 0.00045520935 | 3.90963 | 132.4053
798 | 0.00045578233 | 3.91039 | 132.5719
799 | 0.00045635531 | 3.91116 | 132.7386
800 | 0.0004569283 | 3.91207 | 132.9053
801 | 0.00045750128 | 3.91284 | 133.0719
802 | 0.00045807427 | 3.91376 | 133.2386
803 | 0.00045864725 | 3.91467 | 133.4053
804 | 0.00045922023 | 3.91529 | 133.5719
805 | 0.00045979321 | 3.9162 | 133.7386
806 | 0.00046036619 | 3.91697 | 133.9052
807 | 0.00046093918 | 3.91788 | 134.0719
808 | 0.00046151216 | 3.91865 | 134.2386
809 | 0.00046208515 | 3.91957 | 134.4052
810 | 0.00046265813 | 3.92018 | 134.5719
811 | 0.00046323111 | 3.92125 | 134.7385
812 | 0.00046380409 | 3.92201 | 134.9052
813 | 0.00046437707 | 3.92262 | 135.0719
814 | 0.00046495006 | 3.92354 | 135.2385
815 | 0.00046552304 | 3.92446 | 135.4052
816 | 0.00046609602 | 3.92538 | 135.5718
817 | 0.000466669 | 3.92599 | 135.7385
818 | 0.00046724199 | 3.92706 | 135.9052
819 | 0.00046781497 | 3.92767 | 136.0718
820 | 0.00046838795 | 3.92859 | 136.2385
821 | 0.00046896094 | 3.92935 | 136.4052
822 | 0.00046953392 | 3.93012 | 136.5718
823 | 0.0004701069 | 3.93119 | 136.7385
824 | 0.00047067989 | 3.9318 | 136.9051
825 | 0.00047125287 | 3.93256 | 137.0718
826 | 0.00047182585 | 3.93348 | 137.2385
827 | 0.00047239883 | 3.93424 | 137.4051
828 | 0.00047297181 | 3.93486 | 137.5718
829 | 0.00047354479 | 3.93593 | 137.7384
830 | 0.00047411778 | 3.93654 | 137.9051
831 | 0.00047469076 | 3.93746 | 138.0718
832 | 0.00047526374 | 3.93822 | 138.2384
833 | 0.00047583672 | 3.93914 | 138.4051
834 | 0.0004764097 | 3.9399 | 138.5718
835 | 0.00047698269 | 3.94082 | 138.7384
836 | 0.00047755567 | 3.94128 | 138.9051
837 | 0.00047812865 | 3.94219 | 139.0717
838 | 0.00047870163 | 3.94311 | 139.2384
839 | 0.00047927461 | 3.94388 | 139.4051
840 | 0.00047984759 | 3.94449 | 139.5717
841 | 0.00048042058 | 3.94541 | 139.7384
842 | 0.00048099355 | 3.94632 | 139.905
843 | 0.00048156653 | 3.94709 | 140.0717
844 | 0.00048213951 | 3.948 | 140.2384
845 | 0.00048271249 | 3.94862 | 140.405
846 | 0.00048328548 | 3.94938 | 140.5717
847 | 0.00048385846 | 3.9503 | 140.7384
848 | 0.00048443144 | 3.95122 | 140.905
849 | 0.00048500442 | 3.95198 | 141.0717
850 | 0.00048557741 | 3.95274 | 141.2383
851 | 0.00048615039 | 3.95351 | 141.405
852 | 0.00048672337 | 3.95412 | 141.5717
853 | 0.00048729636 | 3.95473 | 141.7383
854 | 0.00048786934 | 3.95565 | 141.905
855 | 0.00048844232 | 3.95657 | 142.0716
856 | 0.0004890153 | 3.95718 | 142.2383
857 | 0.00048958828 | 3.95794 | 142.405
858 | 0.00049016127 | 3.95886 | 142.5716
859 | 0.00049073425 | 3.95947 | 142.7383
860 | 0.00049130724 | 3.96039 | 142.905
861 | 0.00049188023 | 3.961 | 143.0716
862 | 0.00049245321 | 3.96192 | 143.2383
863 | 0.00049302619 | 3.96253 | 143.4049
864 | 0.00049359917 | 3.9636 | 143.5716
865 | 0.00049417215 | 3.96436 | 143.7383
866 | 0.00049474514 | 3.96498 | 143.9049
867 | 0.00049531812 | 3.96574 | 144.0716
868 | 0.0004958911 | 3.96635 | 144.2382
869 | 0.00049646408 | 3.96712 | 144.4049
870 | 0.00049703706 | 3.96788 | 144.5716
871 | 0.00049761004 | 3.96865 | 144.7382
872 | 0.00049818303 | 3.96941 | 144.9049
873 | 0.00049875601 | 3.97017 | 145.0716
874 | 0.00049932899 | 3.97094 | 145.2382
875 | 0.00049990197 | 3.9714 | 145.4049
876 | 0.00050047496 | 3.97231 | 145.5715
877 | 0.00050104794 | 3.97293 | 145.7382
878 | 0.00050162092 | 3.97369 | 145.9049
879 | 0.00050219391 | 3.97461 | 146.0715
880 | 0.00050276688 | 3.97507 | 146.2382
881 | 0.00050333987 | 3.97598 | 146.4048
882 | 0.00050391285 | 3.9766 | 146.5715
883 | 0.00050448583 | 3.97736 | 146.7382
884 | 0.00050505881 | 3.97797 | 146.9048
885 | 0.00050563179 | 3.97874 | 147.0715
886 | 0.00050620478 | 3.97935 | 147.2382
887 | 0.00050677776 | 3.98027 | 147.4048
888 | 0.00050735074 | 3.98088 | 147.5715
889 | 0.00050792372 | 3.98179 | 147.7381
890 | 0.0005084967 | 3.98241 | 147.9048
891 | 0.00050906968 | 3.98317 | 148.0715
892 | 0.00050964267 | 3.98378 | 148.2381
893 | 0.00051021565 | 3.98455 | 148.4048
894 | 0.00051078864 | 3.98531 | 148.5714
895 | 0.00051136162 | 3.98592 | 148.7381
896 | 0.00051193461 | 3.98669 | 148.9048
897 | 0.00051250759 | 3.98745 | 149.0714
898 | 0.00051308057 | 3.98806 | 149.2381
899 | 0.00051365355 | 3.98852 | 149.4048
900 | 0.00051422654 | 3.98929 | 149.5714
901 | 0.00051479952 | 3.99005 | 149.7381
902 | 0.0005153725 | 3.99081 | 149.9047
903 | 0.00051594549 | 3.99143 | 150.0714
904 | 0.00051651847 | 3.99219 | 150.2381
905 | 0.00051709145 | 3.9928 | 150.4047
906 | 0.00051766444 | 3.99357 | 150.5714
907 | 0.00051823742 | 3.99433 | 150.7381
908 | 0.00051881041 | 3.99494 | 150.9047
909 | 0.00051938339 | 3.9954 | 151.0714
910 | 0.00051995638 | 3.99632 | 151.238
911 | 0.00052052936 | 3.99708 | 151.4047
912 | 0.00052110234 | 3.99739 | 151.5714
913 | 0.00052167533 | 3.99846 | 151.738
914 | 0.00052224832 | 3.99907 | 151.9047
915 | 0.0005228213 | 3.99984 | 152.0713
916 | 0.00052339428 | 4.00045 | 152.238
917 | 0.00052396726 | 4.00106 | 152.4047
918 | 0.00052454025 | 4.00182 | 152.5713
919 | 0.00052511323 | 4.00243 | 152.738
920 | 0.00052568621 | 4.0032 | 152.9047
921 | 0.00052625919 | 4.00366 | 153.0713
922 | 0.00052683218 | 4.00442 | 153.238
923 | 0.00052740516 | 4.00534 | 153.4046
924 | 0.00052797814 | 4.0058 | 153.5713
925 | 0.00052855112 | 4.00641 | 153.738
926 | 0.0005291241 | 4.00717 | 153.9046
927 | 0.00052969709 | 4.00779 | 154.0713
928 | 0.00053027007 | 4.00855 | 154.2379
929 | 0.00053084305 | 4.00916 | 154.4046
930 | 0.00053141603 | 4.00977 | 154.5713
931 | 0.00053198902 | 4.01039 | 154.7379
932 | 0.000532562 | 4.01115 | 154.9046
933 | 0.00053313499 | 4.01207 | 155.0713
934 | 0.00053370797 | 4.01253 | 155.2379
935 | 0.00053428095 | 4.01329 | 155.4046
936 | 0.00053485394 | 4.0139 | 155.5712
937 | 0.00053542693 | 4.01467 | 155.7379
938 | 0.00053599991 | 4.01528 | 155.9046
939 | 0.0005365729 | 4.01574 | 156.0712
940 | 0.00053714588 | 4.01681 | 156.2379
941 | 0.00053771887 | 4.01742 | 156.4046
942 | 0.00053829185 | 4.01803 | 156.5712
943 | 0.00053886484 | 4.01864 | 156.7379
944 | 0.00053943782 | 4.01925 | 156.9045
945 | 0.0005400108 | 4.02017 | 157.0712
946 | 0.00054058378 | 4.02063 | 157.2379
947 | 0.00054115677 | 4.02124 | 157.4045
948 | 0.00054172975 | 4.02201 | 157.5712
949 | 0.00054230274 | 4.02262 | 157.7379
950 | 0.00054287572 | 4.02338 | 157.9045
951 | 0.00054344871 | 4.02399 | 158.0712
952 | 0.00054402169 | 4.02476 | 158.2378
953 | 0.00054459468 | 4.02537 | 158.4045
954 | 0.00054516766 | 4.02598 | 158.5712
955 | 0.00054574065 | 4.02659 | 158.7378
956 | 0.00054631363 | 4.02736 | 158.9045
957 | 0.00054688661 | 4.02812 | 159.0711
958 | 0.0005474596 | 4.02873 | 159.2378
959 | 0.00054803258 | 4.02934 | 159.4045
960 | 0.00054860556 | 4.03026 | 159.5711
961 | 0.00054917855 | 4.03087 | 159.7378
962 | 0.00054975153 | 4.03148 | 159.9045
963 | 0.00055032452 | 4.03225 | 160.0711
964 | 0.0005508975 | 4.03271 | 160.2378
965 | 0.00055147048 | 4.03362 | 160.4044
966 | 0.00055204347 | 4.03439 | 160.5711
967 | 0.00055261645 | 4.035 | 160.7378
968 | 0.00055318944 | 4.03592 | 160.9044
969 | 0.00055376242 | 4.03653 | 161.0711
970 | 0.00055433541 | 4.03745 | 161.2378
971 | 0.00055490839 | 4.03775 | 161.4044
972 | 0.00055548137 | 4.03867 | 161.5711
973 | 0.00055605436 | 4.03959 | 161.7377
974 | 0.00055662734 | 4.04005 | 161.9044
975 | 0.00055720033 | 4.04066 | 162.0711
976 | 0.00055777331 | 4.04158 | 162.2377
977 | 0.0005583463 | 4.04234 | 162.4044
978 | 0.00055891928 | 4.04295 | 162.5711
979 | 0.00055949227 | 4.04372 | 162.7377
980 | 0.00056006525 | 4.04433 | 162.9044
981 | 0.00056063824 | 4.04524 | 163.071
982 | 0.00056121122 | 4.04586 | 163.2377
983 | 0.00056178421 | 4.04662 | 163.4044
984 | 0.00056235719 | 4.04723 | 163.571
985 | 0.00056293018 | 4.04815 | 163.7377
986 | 0.00056350316 | 4.04876 | 163.9044
987 | 0.00056407614 | 4.04937 | 164.071
988 | 0.00056464913 | 4.05014 | 164.2377
989 | 0.00056522211 | 4.0509 | 164.4043
990 | 0.0005657951 | 4.05182 | 164.571
991 | 0.00056636808 | 4.05258 | 164.7377
992 | 0.00056694106 | 4.05335 | 164.9043
993 | 0.00056751404 | 4.05427 | 165.071
994 | 0.00056808703 | 4.05488 | 165.2376
995 | 0.00056866001 | 4.05564 | 165.4043
996 | 0.000569233 | 4.05656 | 165.571
997 | 0.00056980599 | 4.05732 | 165.7376
998 | 0.00057037897 | 4.05793 | 165.9043
999 | 0.00057095196 | 4.0587 | 166.071
1000 | 0.00057152495 | 4.05962 | 166.2376
1001 | 0.00057209793 | 4.06023 | 166.4043
1002 | 0.00057267092 | 4.06099 | 166.5709
1003 | 0.0005732439 | 4.06191 | 166.7376
1004 | 0.00057381689 | 4.06252 | 166.9043
1005 | 0.00057438987 | 4.06329 | 167.0709
1006 | 0.00057496285 | 4.0642 | 167.2376
1007 | 0.00057553584 | 4.06497 | 167.4043
1008 | 0.00057610882 | 4.06589 | 167.5709
1009 | 0.00057668181 | 4.0665 | 167.7376
1010 | 0.00057725479 | 4.06741 | 167.9042
1011 | 0.00057782778 | 4.06818 | 168.0709
1012 | 0.00057840076 | 4.0691 | 168.2376
1013 | 0.00057897375 | 4.06971 | 168.4042
1014 | 0.00057954673 | 4.07063 | 168.5709
1015 | 0.00058011972 | 4.07154 | 168.7376
1016 | 0.0005806927 | 4.07246 | 168.9042
1017 | 0.00058126569 | 4.07322 | 169.0709
1018 | 0.00058183868 | 4.07414 | 169.2375
1019 | 0.00058241166 | 4.07491 | 169.4042
1020 | 0.00058298465 | 4.07567 | 169.5709
1021 | 0.00058355764 | 4.07659 | 169.7375
1022 | 0.00058413062 | 4.07751 | 169.9042
1023 | 0.00058470361 | 4.07812 | 170.0709
1024 | 0.00058527659 | 4.07903 | 170.2375
1025 | 0.00058584957 | 4.0798 | 170.4042
1026 | 0.00058642256 | 4.08087 | 170.5708
1027 | 0.00058699554 | 4.08163 | 170.7375
1028 | 0.00058756852 | 4.08224 | 170.9042
1029 | 0.0005881415 | 4.08332 | 171.0708
1030 | 0.00058871448 | 4.08408 | 171.2375
1031 | 0.00058928746 | 4.08484 | 171.4041
1032 | 0.00058986044 | 4.08607 | 171.5708
1033 | 0.00059043343 | 4.08668 | 171.7375
1034 | 0.00059100641 | 4.08775 | 171.9041
1035 | 0.00059157939 | 4.08836 | 172.0708
1036 | 0.00059215238 | 4.08943 | 172.2375
1037 | 0.00059272536 | 4.09004 | 172.4041
1038 | 0.00059329834 | 4.09111 | 172.5708
1039 | 0.00059387132 | 4.09218 | 172.7374
1040 | 0.0005944443 | 4.09295 | 172.9041
1041 | 0.00059501728 | 4.09386 | 173.0708
1042 | 0.00059559026 | 4.09463 | 173.2374
1043 | 0.00059616325 | 4.09585 | 173.4041
1044 | 0.00059673623 | 4.09646 | 173.5707
1045 | 0.00059730921 | 4.09753 | 173.7374
1046 | 0.00059788219 | 4.0983 | 173.9041
1047 | 0.00059845517 | 4.09922 | 174.0707
1048 | 0.00059902815 | 4.09998 | 174.2374
1049 | 0.00059960114 | 4.1012 | 174.4041
1050 | 0.00060017412 | 4.10197 | 174.5707
1051 | 0.0006007471 | 4.10273 | 174.7374
1052 | 0.00060132008 | 4.1035 | 174.904
1053 | 0.00060189307 | 4.10457 | 175.0707
1054 | 0.00060246605 | 4.10548 | 175.2374
1055 | 0.00060303903 | 4.1064 | 175.404
1056 | 0.00060361201 | 4.10732 | 175.5707
1057 | 0.00060418498 | 4.10808 | 175.7373
1058 | 0.00060475796 | 4.109 | 175.904
1059 | 0.00060533095 | 4.11007 | 176.0707
1060 | 0.00060590393 | 4.11099 | 176.2373
1061 | 0.00060647691 | 4.11191 | 176.404
1062 | 0.00060704989 | 4.11282 | 176.5706
1063 | 0.00060762287 | 4.11359 | 176.7373
1064 | 0.00060819586 | 4.11451 | 176.904
1065 | 0.00060876884 | 4.11542 | 177.0706
1066 | 0.00060934182 | 4.11634 | 177.2373
1067 | 0.0006099148 | 4.1171 | 177.404
1068 | 0.00061048778 | 4.11817 | 177.5706
1069 | 0.00061106077 | 4.11909 | 177.7373
1070 | 0.00061163375 | 4.11986 | 177.9039
1071 | 0.00061220673 | 4.12093 | 178.0706
1072 | 0.00061277972 | 4.12184 | 178.2373
1073 | 0.0006133527 | 4.12291 | 178.4039
1074 | 0.00061392568 | 4.12353 | 178.5706
1075 | 0.00061449867 | 4.12429 | 178.7373
1076 | 0.00061507165 | 4.12521 | 178.9039
1077 | 0.00061564463 | 4.12613 | 179.0706
1078 | 0.00061621762 | 4.12704 | 179.2372
1079 | 0.0006167906 | 4.12796 | 179.4039
1080 | 0.00061736359 | 4.12888 | 179.5706
1081 | 0.00061793657 | 4.12995 | 179.7372
1082 | 0.00061850955 | 4.13071 | 179.9039
1083 | 0.00061908254 | 4.13163 | 180.0705
1084 | 0.00061965552 | 4.13239 | 180.2372
1085 | 0.00062022851 | 4.13362 | 180.4039
1086 | 0.00062080149 | 4.13423 | 180.5705
1087 | 0.00062137448 | 4.13515 | 180.7372
1088 | 0.00062194746 | 4.13606 | 180.9039
1089 | 0.00062252045 | 4.13698 | 181.0705
1090 | 0.00062309343 | 4.13775 | 181.2372
1091 | 0.00062366642 | 4.13882 | 181.4038
1092 | 0.0006242394 | 4.13943 | 181.5705
1093 | 0.00062481239 | 4.14065 | 181.7372
1094 | 0.00062538537 | 4.14111 | 181.9038
1095 | 0.00062595836 | 4.14203 | 182.0705
1096 | 0.00062653135 | 4.14294 | 182.2372
1097 | 0.00062710433 | 4.14371 | 182.4038
1098 | 0.00062767732 | 4.14447 | 182.5705
1099 | 0.0006282503 | 4.14554 | 182.7371
1100 | 0.00062882329 | 4.14646 | 182.9038
1101 | 0.00062939628 | 4.14707 | 183.0705
1102 | 0.00062996927 | 4.14814 | 183.2371
1103 | 0.00063054225 | 4.14891 | 183.4038
1104 | 0.00063111524 | 4.14967 | 183.5705
1105 | 0.00063168823 | 4.15059 | 183.7371
1106 | 0.00063226121 | 4.15151 | 183.9038
1107 | 0.0006328342 | 4.15196 | 184.0704
1108 | 0.00063340718 | 4.15288 | 184.2371
1109 | 0.00063398017 | 4.15365 | 184.4038
1110 | 0.00063455316 | 4.15441 | 184.5704
1111 | 0.00063512614 | 4.15533 | 184.7371
1112 | 0.00063569913 | 4.15609 | 184.9038
1113 | 0.00063627212 | 4.15686 | 185.0704
1114 | 0.0006368451 | 4.15762 | 185.2371
1115 | 0.00063741808 | 4.15854 | 185.4037
1116 | 0.00063799107 | 4.15915 | 185.5704
1117 | 0.00063856405 | 4.16007 | 185.7371
1118 | 0.00063913704 | 4.16068 | 185.9037
1119 | 0.00063971002 | 4.16144 | 186.0704
1120 | 0.00064028301 | 4.16221 | 186.2371
1121 | 0.00064085599 | 4.16297 | 186.4037
1122 | 0.00064142897 | 4.16374 | 186.5704
1123 | 0.00064200196 | 4.16435 | 186.737
1124 | 0.00064257494 | 4.16527 | 186.9037
1125 | 0.00064314793 | 4.16603 | 187.0704
1126 | 0.00064372091 | 4.16649 | 187.237
1127 | 0.0006442939 | 4.16741 | 187.4037
1128 | 0.00064486688 | 4.16802 | 187.5704
1129 | 0.00064543987 | 4.16878 | 187.737
1130 | 0.00064601285 | 4.16955 | 187.9037
1131 | 0.00064658583 | 4.17016 | 188.0703
1132 | 0.00064715882 | 4.17108 | 188.237
1133 | 0.0006477318 | 4.17123 | 188.4037
1134 | 0.00064830479 | 4.17215 | 188.5703
1135 | 0.00064887777 | 4.17276 | 188.737
1136 | 0.00064945076 | 4.17367 | 188.9037
1137 | 0.00065002374 | 4.17413 | 189.0703
1138 | 0.00065059672 | 4.17475 | 189.237
1139 | 0.00065116971 | 4.17551 | 189.4036
1140 | 0.00065174269 | 4.17643 | 189.5703
1141 | 0.00065231567 | 4.17673 | 189.737
1142 | 0.00065288866 | 4.17734 | 189.9036
1143 | 0.00065346165 | 4.17826 | 190.0703
1144 | 0.00065403463 | 4.17857 | 190.2369
1145 | 0.00065460761 | 4.17903 | 190.4036
1146 | 0.0006551806 | 4.17994 | 190.5703
1147 | 0.00065575358 | 4.18025 | 190.7369
1148 | 0.00065632657 | 4.18086 | 190.9036
1149 | 0.00065689955 | 4.18132 | 191.0703
1150 | 0.00065747253 | 4.18208 | 191.2369
1151 | 0.00065804552 | 4.18254 | 191.4036
1152 | 0.00065861851 | 4.183 | 191.5702
1153 | 0.00065919149 | 4.18377 | 191.7369
1154 | 0.00065976448 | 4.18438 | 191.9036
1155 | 0.00066033746 | 4.18484 | 192.0702
1156 | 0.00066091044 | 4.1856 | 192.2369
1157 | 0.00066148343 | 4.18575 | 192.4036
1158 | 0.00066205641 | 4.18652 | 192.5702
1159 | 0.00066262939 | 4.18682 | 192.7369
1160 | 0.00066320237 | 4.18759 | 192.9035
1161 | 0.00066377536 | 4.18805 | 193.0702
1162 | 0.00066434834 | 4.18835 | 193.2369
1163 | 0.00066492132 | 4.18896 | 193.4035
1164 | 0.0006654943 | 4.18927 | 193.5702
1165 | 0.00066606729 | 4.18973 | 193.7368
1166 | 0.00066664027 | 4.19034 | 193.9035
1167 | 0.00066721325 | 4.1908 | 194.0702
1168 | 0.00066778624 | 4.19095 | 194.2368
1169 | 0.00066835922 | 4.19156 | 194.4035
1170 | 0.0006689322 | 4.19202 | 194.5702
1171 | 0.00066950519 | 4.19248 | 194.7368
1172 | 0.00067007817 | 4.19279 | 194.9035
1173 | 0.00067065116 | 4.19325 | 195.0701
1174 | 0.00067122414 | 4.19355 | 195.2368
1175 | 0.00067179712 | 4.19386 | 195.4035
1176 | 0.0006723701 | 4.19447 | 195.5701
1177 | 0.00067294308 | 4.19477 | 195.7368
1178 | 0.00067351606 | 4.19508 | 195.9034
1179 | 0.00067408904 | 4.19569 | 196.0701
1180 | 0.00067466203 | 4.19584 | 196.2368
1181 | 0.000675235 | 4.19615 | 196.4034
1182 | 0.00067580799 | 4.19661 | 196.5701
1183 | 0.00067638097 | 4.19691 | 196.7368
1184 | 0.00067695395 | 4.19707 | 196.9034
1185 | 0.00067752693 | 4.19768 | 197.0701
1186 | 0.00067809991 | 4.19798 | 197.2367
1187 | 0.00067867289 | 4.1986 | 197.4034
1188 | 0.00067924587 | 4.19875 | 197.5701
1189 | 0.00067981886 | 4.1989 | 197.7367
1190 | 0.00068039184 | 4.19936 | 197.9034
1191 | 0.00068096482 | 4.19951 | 198.07
1192 | 0.0006815378 | 4.19997 | 198.2367
1193 | 0.00068211078 | 4.20013 | 198.4034
1194 | 0.00068268376 | 4.20074 | 198.57
1195 | 0.00068325674 | 4.20089 | 198.7367
1196 | 0.00068382973 | 4.2012 | 198.9034
1197 | 0.00068440271 | 4.2015 | 199.07
1198 | 0.00068497569 | 4.20211 | 199.2367
1199 | 0.00068554867 | 4.20227 | 199.4033
1200 | 0.00068612165 | 4.20257 | 199.57
1201 | 0.00068669464 | 4.20303 | 199.7367
1202 | 0.00068726761 | 4.20349 | 199.9033
1203 | 0.00068784059 | 4.20379 | 200.07
1204 | 0.00068841357 | 4.20379 | 200.2366
1205 | 0.00068898655 | 4.2041 | 200.4033
1206 | 0.00068955953 | 4.20441 | 200.57
1207 | 0.00069013251 | 4.20487 | 200.7366
1208 | 0.00069070549 | 4.20517 | 200.9033
1209 | 0.00069127847 | 4.20517 | 201.0699
1210 | 0.00069185145 | 4.20563 | 201.2366
1211 | 0.00069242443 | 4.20578 | 201.4033
1212 | 0.00069299741 | 4.20609 | 201.5699
1213 | 0.00069357039 | 4.20639 | 201.7366
1214 | 0.00069414337 | 4.2067 | 201.9032
1215 | 0.00069471635 | 4.20716 | 202.0699
1216 | 0.00069528933 | 4.20716 | 202.2366
1217 | 0.00069586231 | 4.20777 | 202.4032
1218 | 0.0006964353 | 4.20792 | 202.5699
1219 | 0.00069700828 | 4.20838 | 202.7366
1220 | 0.00069758126 | 4.20853 | 202.9032
1221 | 0.00069815424 | 4.20884 | 203.0699
1222 | 0.00069872722 | 4.20915 | 203.2365
1223 | 0.0006993002 | 4.2093 | 203.4032
1224 | 0.00069987318 | 4.2096 | 203.5699
1225 | 0.00070044616 | 4.20991 | 203.7365
1226 | 0.00070101915 | 4.21037 | 203.9032
1227 | 0.00070159213 | 4.21037 | 204.0698
1228 | 0.00070216511 | 4.21083 | 204.2365
1229 | 0.00070273809 | 4.21113 | 204.4032
1230 | 0.00070331107 | 4.21144 | 204.5698
1231 | 0.00070388405 | 4.21159 | 204.7365
1232 | 0.00070445702 | 4.2122 | 204.9031
1233 | 0.00070503 | 4.21236 | 205.0698
1234 | 0.00070560298 | 4.21266 | 205.2365
1235 | 0.00070617596 | 4.21297 | 205.4031
1236 | 0.00070674894 | 4.21327 | 205.5698
1237 | 0.00070732192 | 4.21358 | 205.7365
1238 | 0.0007078949 | 4.21358 | 205.9031
1239 | 0.00070846788 | 4.21419 | 206.0698
1240 | 0.00070904086 | 4.2145 | 206.2364
1241 | 0.00070961384 | 4.2148 | 206.4031
1242 | 0.00071018682 | 4.21526 | 206.5698
1243 | 0.00071075979 | 4.21541 | 206.7364
1244 | 0.00071133278 | 4.21557 | 206.9031
1245 | 0.00071190576 | 4.21603 | 207.0697
1246 | 0.00071247874 | 4.21633 | 207.2364
1247 | 0.00071305172 | 4.21679 | 207.4031
1248 | 0.0007136247 | 4.2171 | 207.5697
1249 | 0.00071419768 | 4.21756 | 207.7364
1250 | 0.00071477066 | 4.21771 | 207.903
1251 | 0.00071534365 | 4.21817 | 208.0697
1252 | 0.00071591663 | 4.21832 | 208.2364
1253 | 0.00071648961 | 4.21863 | 208.403
1254 | 0.00071706259 | 4.21924 | 208.5697
1255 | 0.00071763557 | 4.21939 | 208.7363
1256 | 0.00071820855 | 4.2197 | 208.903
1257 | 0.00071878153 | 4.22031 | 209.0697
1258 | 0.00071935451 | 4.22061 | 209.2363
1259 | 0.00071992749 | 4.22092 | 209.403
1260 | 0.00072050047 | 4.22122 | 209.5697
1261 | 0.00072107345 | 4.22168 | 209.7363
1262 | 0.00072164644 | 4.22199 | 209.903
1263 | 0.00072221942 | 4.2226 | 210.0696
1264 | 0.0007227924 | 4.22275 | 210.2363
1265 | 0.00072336538 | 4.22321 | 210.403
1266 | 0.00072393836 | 4.22367 | 210.5696
1267 | 0.00072451135 | 4.22398 | 210.7363
1268 | 0.00072508433 | 4.22428 | 210.9029
1269 | 0.00072565731 | 4.22489 | 211.0696
1270 | 0.00072623029 | 4.22489 | 211.2363
1271 | 0.00072680327 | 4.22551 | 211.4029
1272 | 0.00072737625 | 4.22596 | 211.5696
1273 | 0.00072794924 | 4.22627 | 211.7363
1274 | 0.00072852222 | 4.22673 | 211.9029
1275 | 0.0007290952 | 4.22719 | 212.0696
1276 | 0.00072966819 | 4.22765 | 212.2362
1277 | 0.00073024117 | 4.22795 | 212.4029
1278 | 0.00073081415 | 4.22841 | 212.5696
1279 | 0.00073138713 | 4.22902 | 212.7362
1280 | 0.00073196011 | 4.22963 | 212.9029
1281 | 0.00073253309 | 4.22979 | 213.0695
1282 | 0.00073310607 | 4.23025 | 213.2362
1283 | 0.00073367905 | 4.23055 | 213.4029
1284 | 0.00073425204 | 4.23116 | 213.5695
1285 | 0.00073482502 | 4.23147 | 213.7362
1286 | 0.000735398 | 4.23193 | 213.9029
1287 | 0.00073597099 | 4.23254 | 214.0695
1288 | 0.00073654397 | 4.233 | 214.2362
1289 | 0.00073711695 | 4.23346 | 214.4028
1290 | 0.00073768994 | 4.23391 | 214.5695
1291 | 0.00073826292 | 4.23468 | 214.7362
1292 | 0.0007388359 | 4.23499 | 214.9028
1293 | 0.00073940888 | 4.23544 | 215.0695
1294 | 0.00073998186 | 4.23606 | 215.2361
1295 | 0.00074055485 | 4.23651 | 215.4028
1296 | 0.00074112783 | 4.23713 | 215.5695
1297 | 0.00074170081 | 4.23789 | 215.7361
1298 | 0.0007422738 | 4.23804 | 215.9028
1299 | 0.00074284678 | 4.23896 | 216.0695
1300 | 0.00074341976 | 4.23957 | 216.2361
1301 | 0.00074399274 | 4.24018 | 216.4028
1302 | 0.00074456572 | 4.24064 | 216.5694
1303 | 0.00074513871 | 4.24125 | 216.7361
1304 | 0.00074571169 | 4.24171 | 216.9028
1305 | 0.00074628467 | 4.24248 | 217.0694
1306 | 0.00074685765 | 4.24294 | 217.2361
1307 | 0.00074743063 | 4.24355 | 217.4027
1308 | 0.00074800362 | 4.24416 | 217.5694
1309 | 0.0007485766 | 4.24492 | 217.7361
1310 | 0.00074914958 | 4.24553 | 217.9027
1311 | 0.00074972256 | 4.24615 | 218.0694
1312 | 0.00075029555 | 4.24676 | 218.2361
1313 | 0.00075086853 | 4.24752 | 218.4027
1314 | 0.00075144151 | 4.24829 | 218.5694
1315 | 0.00075201449 | 4.24905 | 218.736
1316 | 0.00075258747 | 4.24936 | 218.9027
1317 | 0.00075316045 | 4.25027 | 219.0694
1318 | 0.00075373343 | 4.25104 | 219.236
1319 | 0.00075430641 | 4.2515 | 219.4027
1320 | 0.0007548794 | 4.25226 | 219.5693
1321 | 0.00075545238 | 4.25303 | 219.736
1322 | 0.00075602536 | 4.25394 | 219.9027
1323 | 0.00075659834 | 4.25471 | 220.0693
1324 | 0.00075717132 | 4.25532 | 220.236
1325 | 0.0007577443 | 4.25608 | 220.4026
1326 | 0.00075831728 | 4.25731 | 220.5693
1327 | 0.00075889027 | 4.25792 | 220.736
1328 | 0.00075946325 | 4.25884 | 220.9026
1329 | 0.00076003623 | 4.25945 | 221.0693
1330 | 0.00076060921 | 4.26037 | 221.236
1331 | 0.00076118219 | 4.26113 | 221.4026
1332 | 0.00076175518 | 4.26174 | 221.5693
1333 | 0.00076232816 | 4.26281 | 221.7359
1334 | 0.00076290114 | 4.26358 | 221.9026
1335 | 0.00076347412 | 4.26465 | 222.0693
1336 | 0.0007640471 | 4.26556 | 222.2359
1337 | 0.00076462008 | 4.26663 | 222.4026
1338 | 0.00076519306 | 4.2674 | 222.5692
1339 | 0.00076576604 | 4.26816 | 222.7359
1340 | 0.00076633902 | 4.26908 | 222.9026
1341 | 0.000766912 | 4.27 | 223.0692
1342 | 0.00076748497 | 4.27107 | 223.2359
1343 | 0.00076805796 | 4.27214 | 223.4025
1344 | 0.00076863094 | 4.27306 | 223.5692
1345 | 0.00076920392 | 4.27413 | 223.7359
1346 | 0.0007697769 | 4.2752 | 223.9025
1347 | 0.00077034988 | 4.27611 | 224.0692
1348 | 0.00077092286 | 4.27718 | 224.2359
1349 | 0.00077149584 | 4.27841 | 224.4025
1350 | 0.00077206882 | 4.27917 | 224.5692
1351 | 0.00077264181 | 4.28039 | 224.7358
1352 | 0.00077321479 | 4.28146 | 224.9025
1353 | 0.00077378777 | 4.28238 | 225.0692
1354 | 0.00077436075 | 4.28376 | 225.2358
1355 | 0.00077493373 | 4.28468 | 225.4025
1356 | 0.00077550672 | 4.2859 | 225.5691
1357 | 0.0007760797 | 4.28697 | 225.7358
1358 | 0.00077665268 | 4.28834 | 225.9025
1359 | 0.00077722566 | 4.28941 | 226.0691
1360 | 0.00077779864 | 4.29064 | 226.2358
1361 | 0.00077837163 | 4.29171 | 226.4025
1362 | 0.00077894461 | 4.29293 | 226.5691
1363 | 0.00077951759 | 4.29431 | 226.7358
1364 | 0.00078009057 | 4.29568 | 226.9024
1365 | 0.00078066355 | 4.29691 | 227.0691
1366 | 0.00078123653 | 4.29828 | 227.2358
1367 | 0.00078180951 | 4.29951 | 227.4024
1368 | 0.00078241553 | 4.30088 | 227.5787
1369 | 0.00078293644 | 4.30073 | 227.7302
1370 | 0.00078336811 | 4.30058 | 227.8558
1371 | 0.00078373479 | 4.30088 | 227.9624
1372 | 0.00078405044 | 4.30058 | 228.0542
1373 | 0.00078432511 | 4.30088 | 228.1341
1374 | 0.00078438159 | 4.30058 | 228.1505
1375 | 5.730693e-07 | 4.2888 | 0.1666868
1376 | 1.14614e-06 | 4.2862 | 0.3333741
1377 | 1.71921e-06 | 4.28422 | 0.5000611
1378 | 2.29227e-06 | 4.28253 | 0.6667452
1379 | 2.86534e-06 | 4.28024 | 0.8334322
1380 | 3.4384e-06 | 4.27856 | 1.000116
1381 | 4.01147e-06 | 4.27688 | 1.166803
1382 | 4.58454e-06 | 4.2755 | 1.33349
1383 | 5.15761e-06 | 4.27351 | 1.500177
1384 | 5.73067e-06 | 4.27214 | 1.666862
1385 | 6.30374e-06 | 4.27061 | 1.833549
1386 | 6.8768e-06 | 4.26908 | 2.000233
1387 | 7.44987e-06 | 4.2677 | 2.16692
1388 | 8.02293e-06 | 4.26648 | 2.333604
1389 | 8.596e-06 | 4.26495 | 2.500291
1390 | 9.16906e-06 | 4.26373 | 2.666975
1391 | 9.74213e-06 | 4.2622 | 2.833662
1392 | 1.031519e-05 | 4.26113 | 3.000346
1393 | 1.088826e-05 | 4.25975 | 3.167033
1394 | 1.146132e-05 | 4.25868 | 3.333717
1395 | 1.203438e-05 | 4.25761 | 3.500401
1396 | 1.260745e-05 | 4.25608 | 3.667088
1397 | 1.318051e-05 | 4.25501 | 3.833773
1398 | 1.375357e-05 | 4.25379 | 4.000457
1399 | 1.432664e-05 | 4.25241 | 4.167144
1400 | 1.48997e-05 | 4.25134 | 4.333828
1401 | 1.547277e-05 | 4.25043 | 4.500515
1402 | 1.604583e-05 | 4.24936 | 4.667199
1403 | 1.66189e-05 | 4.24844 | 4.833886
1404 | 1.719196e-05 | 4.24752 | 5.00057
1405 | 1.776503e-05 | 4.2463 | 5.167257
1406 | 1.833809e-05 | 4.24523 | 5.333941
1407 | 1.891116e-05 | 4.24446 | 5.500628
1408 | 1.948422e-05 | 4.24339 | 5.667312
1409 | 2.005729e-05 | 4.24248 | 5.833999
1410 | 2.063036e-05 | 4.24156 | 6.000686
1411 | 2.120342e-05 | 4.24049 | 6.167371
1412 | 2.177649e-05 | 4.23972 | 6.334058
1413 | 2.234955e-05 | 4.23896 | 6.500742
1414 | 2.292262e-05 | 4.23774 | 6.667429
1415 | 2.349568e-05 | 4.23697 | 6.834113
1416 | 2.406875e-05 | 4.23621 | 7.0008
1417 | 2.464181e-05 | 4.23514 | 7.167484
1418 | 2.521488e-05 | 4.23437 | 7.334171
1419 | 2.578794e-05 | 4.23361 | 7.500855
1420 | 2.636101e-05 | 4.23284 | 7.667542
1421 | 2.693407e-05 | 4.23223 | 7.834226
1422 | 2.750714e-05 | 4.23116 | 8.000913
1423 | 2.80802e-05 | 4.2304 | 8.167597
1424 | 2.865326e-05 | 4.22979 | 8.334282
1425 | 2.922633e-05 | 4.22902 | 8.500969
1426 | 2.979939e-05 | 4.22826 | 8.667653
1427 | 3.037246e-05 | 4.22765 | 8.83434
1428 | 3.094552e-05 | 4.22703 | 9.001024
1429 | 3.151859e-05 | 4.22612 | 9.167711
1430 | 3.209165e-05 | 4.22566 | 9.334395
1431 | 3.266472e-05 | 4.22505 | 9.501082
1432 | 3.323778e-05 | 4.22428 | 9.667766
1433 | 3.381085e-05 | 4.22398 | 9.834453
1434 | 3.438391e-05 | 4.22306 | 10.00114
1435 | 3.495698e-05 | 4.22245 | 10.16782
1436 | 3.553004e-05 | 4.22184 | 10.33451
1437 | 3.61031e-05 | 4.22107 | 10.50119
1438 | 3.667617e-05 | 4.22061 | 10.66788
1439 | 3.724923e-05 | 4.2197 | 10.83456
1440 | 3.78223e-05 | 4.21924 | 11.00125
1441 | 3.839536e-05 | 4.21847 | 11.16793
1442 | 3.896843e-05 | 4.21801 | 11.33462
1443 | 3.954149e-05 | 4.21725 | 11.50131
1444 | 4.011456e-05 | 4.21694 | 11.66799
1445 | 4.068762e-05 | 4.21648 | 11.83468
1446 | 4.126069e-05 | 4.21603 | 12.00136
1447 | 4.183376e-05 | 4.21511 | 12.16805
1448 | 4.240682e-05 | 4.2148 | 12.33474
1449 | 4.297989e-05 | 4.21434 | 12.50142
1450 | 4.355296e-05 | 4.21373 | 12.66811
1451 | 4.412603e-05 | 4.21327 | 12.8348
1452 | 4.469909e-05 | 4.21282 | 13.00148
1453 | 4.527216e-05 | 4.2122 | 13.16817
1454 | 4.584523e-05 | 4.2119 | 13.33485
1455 | 4.641829e-05 | 4.21129 | 13.50154
1456 | 4.699136e-05 | 4.21083 | 13.66823
1457 | 4.756443e-05 | 4.21052 | 13.83491
1458 | 4.813749e-05 | 4.20991 | 14.0016
1459 | 4.871055e-05 | 4.20945 | 14.16828
1460 | 4.928362e-05 | 4.20915 | 14.33497
1461 | 4.985668e-05 | 4.20869 | 14.50165
1462 | 5.042974e-05 | 4.20838 | 14.66834
1463 | 5.10028e-05 | 4.20792 | 14.83502
1464 | 5.157587e-05 | 4.20746 | 15.00171
1465 | 5.214893e-05 | 4.20701 | 15.16839
1466 | 5.2722e-05 | 4.20655 | 15.33508
1467 | 5.329506e-05 | 4.20624 | 15.50176
1468 | 5.386813e-05 | 4.20563 | 15.66845
1469 | 5.444119e-05 | 4.20532 | 15.83513
1470 | 5.501425e-05 | 4.20471 | 16.00182
1471 | 5.558732e-05 | 4.20441 | 16.1685
1472 | 5.616038e-05 | 4.20425 | 16.33519
1473 | 5.673345e-05 | 4.20364 | 16.50188
1474 | 5.730651e-05 | 4.20334 | 16.66856
1475 | 5.787958e-05 | 4.20303 | 16.83525
1476 | 5.845264e-05 | 4.20257 | 17.00193
1477 | 5.902571e-05 | 4.20242 | 17.16862
1478 | 5.959877e-05 | 4.20196 | 17.3353
1479 | 6.017184e-05 | 4.20135 | 17.50199
1480 | 6.074491e-05 | 4.20104 | 17.66868
1481 | 6.131797e-05 | 4.20058 | 17.83536
1482 | 6.189104e-05 | 4.20013 | 18.00205
1483 | 6.246411e-05 | 4.19997 | 18.16873
1484 | 6.303718e-05 | 4.19982 | 18.33542
1485 | 6.361024e-05 | 4.19936 | 18.50211
1486 | 6.418331e-05 | 4.19906 | 18.66879
1487 | 6.475638e-05 | 4.19875 | 18.83548
1488 | 6.532944e-05 | 4.19814 | 19.00216
1489 | 6.590251e-05 | 4.19783 | 19.16885
1490 | 6.647557e-05 | 4.19783 | 19.33554
1491 | 6.704864e-05 | 4.19722 | 19.50222
1492 | 6.76217e-05 | 4.19691 | 19.66891
1493 | 6.819477e-05 | 4.19676 | 19.83559
1494 | 6.876784e-05 | 4.1963 | 20.00228
1495 | 6.93409e-05 | 4.19615 | 20.16896
1496 | 6.991397e-05 | 4.19584 | 20.33565
1497 | 7.048704e-05 | 4.19554 | 20.50234
1498 | 7.106011e-05 | 4.19493 | 20.66903
1499 | 7.163317e-05 | 4.19477 | 20.83571
1500 | 7.220624e-05 | 4.19462 | 21.0024
1501 | 7.277931e-05 | 4.19401 | 21.16908
1502 | 7.335237e-05 | 4.1937 | 21.33577
1503 | 7.392544e-05 | 4.19355 | 21.50245
1504 | 7.44985e-05 | 4.19309 | 21.66914
1505 | 7.507156e-05 | 4.19309 | 21.83582
1506 | 7.564463e-05 | 4.19279 | 22.00251
1507 | 7.621769e-05 | 4.19248 | 22.16919
1508 | 7.679076e-05 | 4.19202 | 22.33588
1509 | 7.736383e-05 | 4.19172 | 22.50257
1510 | 7.793689e-05 | 4.19141 | 22.66925
1511 | 7.850995e-05 | 4.19126 | 22.83594
1512 | 7.908302e-05 | 4.19095 | 23.00262
1513 | 7.965608e-05 | 4.19065 | 23.16931
1514 | 8.022915e-05 | 4.19019 | 23.33599
1515 | 8.080222e-05 | 4.19003 | 23.50268
1516 | 8.137528e-05 | 4.18973 | 23.66937
1517 | 8.194835e-05 | 4.18927 | 23.83605
1518 | 8.252142e-05 | 4.18912 | 24.00274
1519 | 8.309448e-05 | 4.18881 | 24.16942
1520 | 8.366755e-05 | 4.18866 | 24.33611
1521 | 8.424061e-05 | 4.18835 | 24.5028
1522 | 8.481368e-05 | 4.18805 | 24.66948
1523 | 8.538674e-05 | 4.18759 | 24.83617
1524 | 8.59598e-05 | 4.18728 | 25.00285
1525 | 8.653286e-05 | 4.18713 | 25.16953
1526 | 8.710593e-05 | 4.18667 | 25.33622
1527 | 8.767899e-05 | 4.18637 | 25.50291
1528 | 8.825206e-05 | 4.18621 | 25.66959
1529 | 8.882512e-05 | 4.1856 | 25.83628
1530 | 8.939819e-05 | 4.1856 | 26.00296
1531 | 8.997125e-05 | 4.18514 | 26.16965
1532 | 9.054432e-05 | 4.18484 | 26.33634
1533 | 9.111739e-05 | 4.18468 | 26.50302
1534 | 9.169045e-05 | 4.18422 | 26.66971
1535 | 9.226352e-05 | 4.18377 | 26.83639
1536 | 9.283659e-05 | 4.18361 | 27.00308
1537 | 9.340965e-05 | 4.183 | 27.16976
1538 | 9.398272e-05 | 4.18285 | 27.33645
1539 | 9.455578e-05 | 4.18239 | 27.50314
1540 | 9.512885e-05 | 4.18224 | 27.66982
1541 | 9.570191e-05 | 4.18178 | 27.83651
1542 | 9.627498e-05 | 4.18147 | 28.00319
1543 | 9.684804e-05 | 4.18117 | 28.16988
1544 | 9.742111e-05 | 4.18101 | 28.33656
1545 | 9.799417e-05 | 4.18056 | 28.50325
1546 | 9.856724e-05 | 4.1801 | 28.66994
1547 | 9.91403e-05 | 4.17964 | 28.83662
1548 | 9.971337e-05 | 4.17979 | 29.00331
1549 | 0.00010028643 | 4.17918 | 29.16999
1550 | 0.0001008595 | 4.17887 | 29.33668
1551 | 0.00010143256 | 4.17841 | 29.50336
1552 | 0.00010200563 | 4.17796 | 29.67005
1553 | 0.00010257869 | 4.17765 | 29.83673
1554 | 0.00010315176 | 4.1775 | 30.00342
1555 | 0.00010372483 | 4.17673 | 30.17011
1556 | 0.00010429789 | 4.17627 | 30.33679
1557 | 0.00010487096 | 4.17612 | 30.50348
1558 | 0.00010544403 | 4.17582 | 30.67017
1559 | 0.00010601709 | 4.17536 | 30.83685
1560 | 0.00010659016 | 4.17505 | 31.00354
1561 | 0.00010716322 | 4.17444 | 31.17022
1562 | 0.00010773629 | 4.17413 | 31.33691
1563 | 0.00010830936 | 4.17367 | 31.5036
1564 | 0.00010888242 | 4.17337 | 31.67028
1565 | 0.00010945549 | 4.17291 | 31.83697
1566 | 0.00011002855 | 4.1723 | 32.00365
1567 | 0.00011060162 | 4.17184 | 32.17034
1568 | 0.00011117469 | 4.17153 | 32.33702
1569 | 0.00011174775 | 4.17092 | 32.50371
1570 | 0.00011232082 | 4.17031 | 32.6704
1571 | 0.00011289388 | 4.17016 | 32.83708
1572 | 0.00011346694 | 4.1697 | 33.00376
1573 | 0.00011404001 | 4.16924 | 33.17045
1574 | 0.00011461307 | 4.16878 | 33.33713
1575 | 0.00011518614 | 4.16832 | 33.50382
1576 | 0.0001157592 | 4.16756 | 33.67051
1577 | 0.00011633227 | 4.16725 | 33.83719
1578 | 0.00011690533 | 4.16649 | 34.00388
1579 | 0.0001174784 | 4.16603 | 34.17056
1580 | 0.00011805146 | 4.16527 | 34.33725
1581 | 0.00011862453 | 4.16496 | 34.50394
1582 | 0.00011919759 | 4.16435 | 34.67062
1583 | 0.00011977066 | 4.16343 | 34.83731
1584 | 0.00012034372 | 4.16297 | 35.00399
1585 | 0.00012091679 | 4.16251 | 35.17068
1586 | 0.00012148986 | 4.1619 | 35.33736
1587 | 0.00012206292 | 4.16129 | 35.50405
1588 | 0.00012263599 | 4.16053 | 35.67074
1589 | 0.00012320905 | 4.16007 | 35.83742
1590 | 0.00012378212 | 4.1593 | 36.00411
1591 | 0.00012435519 | 4.15884 | 36.17079
1592 | 0.00012492825 | 4.15823 | 36.33748
1593 | 0.00012550132 | 4.15762 | 36.50417
1594 | 0.00012607438 | 4.15686 | 36.67085
1595 | 0.00012664745 | 4.15609 | 36.83754
1596 | 0.00012722052 | 4.15548 | 37.00422
1597 | 0.00012779358 | 4.15456 | 37.17091
1598 | 0.00012836665 | 4.15395 | 37.33759
1599 | 0.00012893971 | 4.15334 | 37.50428
1600 | 0.00012951277 | 4.15273 | 37.67096
1601 | 0.00013008584 | 4.15181 | 37.83765
1602 | 0.00013065891 | 4.1512 | 38.00434
1603 | 0.00013123197 | 4.15028 | 38.17102
1604 | 0.00013180504 | 4.14982 | 38.33771
1605 | 0.0001323781 | 4.14891 | 38.50439
1606 | 0.00013295116 | 4.14829 | 38.67108
1607 | 0.00013352423 | 4.14738 | 38.83776
1608 | 0.00013409729 | 4.14661 | 39.00445
1609 | 0.00013467036 | 4.1457 | 39.17113
1610 | 0.00013524342 | 4.14493 | 39.33782
1611 | 0.00013581649 | 4.14401 | 39.50451
1612 | 0.00013638955 | 4.1434 | 39.67119
1613 | 0.00013696262 | 4.14264 | 39.83788
1614 | 0.00013753568 | 4.14172 | 40.00456
1615 | 0.00013810875 | 4.14096 | 40.17125
1616 | 0.00013868181 | 4.13989 | 40.33793
1617 | 0.00013925488 | 4.13927 | 40.50462
1618 | 0.00013982794 | 4.13836 | 40.6713
1619 | 0.000140401 | 4.13775 | 40.83799
1620 | 0.00014097407 | 4.13683 | 41.00467
1621 | 0.00014154713 | 4.13576 | 41.17136
1622 | 0.0001421202 | 4.13515 | 41.33805
1623 | 0.00014269326 | 4.13408 | 41.50473
1624 | 0.00014326633 | 4.13331 | 41.67142
1625 | 0.00014383939 | 4.13239 | 41.8381
1626 | 0.00014441245 | 4.13132 | 42.00478
1627 | 0.00014498552 | 4.13041 | 42.17147
1628 | 0.00014555858 | 4.12964 | 42.33816
1629 | 0.00014613164 | 4.12903 | 42.50484
1630 | 0.0001467047 | 4.12781 | 42.67152
1631 | 0.00014727777 | 4.12689 | 42.83821
1632 | 0.00014785083 | 4.12582 | 43.0049
1633 | 0.00014842389 | 4.12505 | 43.17158
1634 | 0.00014899696 | 4.12414 | 43.33827
1635 | 0.00014957002 | 4.12337 | 43.50495
1636 | 0.00015014309 | 4.1223 | 43.67164
1637 | 0.00015071615 | 4.12154 | 43.83832
1638 | 0.00015128922 | 4.12032 | 44.00501
1639 | 0.00015186228 | 4.1197 | 44.17169
1640 | 0.00015243535 | 4.11848 | 44.33838
1641 | 0.00015300841 | 4.11756 | 44.50506
1642 | 0.00015358147 | 4.11665 | 44.67175
1643 | 0.00015415453 | 4.11542 | 44.83843
1644 | 0.0001547276 | 4.11481 | 45.00512
1645 | 0.00015530066 | 4.11374 | 45.1718
1646 | 0.00015587373 | 4.11282 | 45.33849
1647 | 0.00015644679 | 4.11206 | 45.50517
1648 | 0.00015701985 | 4.11114 | 45.67186
1649 | 0.00015759291 | 4.10992 | 45.83854
1650 | 0.00015816598 | 4.1087 | 46.00523
1651 | 0.00015873904 | 4.10793 | 46.17191
1652 | 0.00015931211 | 4.10686 | 46.3386
1653 | 0.00015988517 | 4.10625 | 46.50529
1654 | 0.00016045823 | 4.10503 | 46.67197
1655 | 0.00016103129 | 4.10411 | 46.83865
1656 | 0.00016160436 | 4.10304 | 47.00534
1657 | 0.00016217742 | 4.10212 | 47.17202
1658 | 0.00016275048 | 4.10105 | 47.33871
1659 | 0.00016332354 | 4.09998 | 47.50539
1660 | 0.00016389661 | 4.09906 | 47.67208
1661 | 0.00016446967 | 4.0983 | 47.83876
1662 | 0.00016504273 | 4.09708 | 48.00545
1663 | 0.0001656158 | 4.09616 | 48.17213
1664 | 0.00016618886 | 4.09524 | 48.33882
1665 | 0.00016676192 | 4.09432 | 48.5055
1666 | 0.00016733499 | 4.09325 | 48.67219
1667 | 0.00016790805 | 4.09218 | 48.83887
1668 | 0.00016848112 | 4.09127 | 49.00556
1669 | 0.00016905418 | 4.08989 | 49.17225
1670 | 0.00016962724 | 4.08928 | 49.33893
1671 | 0.00017020031 | 4.08836 | 49.50562
1672 | 0.00017077337 | 4.08729 | 49.6723
1673 | 0.00017134643 | 4.08607 | 49.83898
1674 | 0.00017191949 | 4.08515 | 50.00567
1675 | 0.00017249255 | 4.08423 | 50.17235
1676 | 0.00017306562 | 4.08332 | 50.33904
1677 | 0.00017363868 | 4.0824 | 50.50572
1678 | 0.00017421174 | 4.08117 | 50.67241
1679 | 0.0001747848 | 4.08026 | 50.83909
1680 | 0.00017535787 | 4.07934 | 51.00578
1681 | 0.00017593093 | 4.07858 | 51.17246
1682 | 0.00017650399 | 4.07751 | 51.33915
1683 | 0.00017707705 | 4.07659 | 51.50583
1684 | 0.00017765011 | 4.07567 | 51.67252
1685 | 0.00017822317 | 4.0746 | 51.8392
1686 | 0.00017879623 | 4.07384 | 52.00588
1687 | 0.0001793693 | 4.07277 | 52.17257
1688 | 0.00017994236 | 4.0717 | 52.33926
1689 | 0.00018051542 | 4.07047 | 52.50594
1690 | 0.00018108849 | 4.06971 | 52.67263
1691 | 0.00018166155 | 4.06879 | 52.83931
1692 | 0.00018223461 | 4.06787 | 53.00599
1693 | 0.00018280767 | 4.06696 | 53.17268
1694 | 0.00018338074 | 4.06619 | 53.33937
1695 | 0.0001839538 | 4.06512 | 53.50605
1696 | 0.00018452686 | 4.0642 | 53.67273
1697 | 0.00018509993 | 4.06329 | 53.83942
1698 | 0.00018567299 | 4.06252 | 54.00611
1699 | 0.00018624605 | 4.0616 | 54.17279
1700 | 0.00018681911 | 4.06053 | 54.33947
1701 | 0.00018739218 | 4.05992 | 54.50616
1702 | 0.00018796524 | 4.0587 | 54.67284
1703 | 0.0001885383 | 4.05809 | 54.83953
1704 | 0.00018911137 | 4.05702 | 55.00622
1705 | 0.00018968443 | 4.05625 | 55.1729
1706 | 0.00019025749 | 4.05549 | 55.33958
1707 | 0.00019083055 | 4.05442 | 55.50627
1708 | 0.00019140361 | 4.05381 | 55.67295
1709 | 0.00019197667 | 4.05274 | 55.83964
1710 | 0.00019254974 | 4.05167 | 56.00632
1711 | 0.0001931228 | 4.05105 | 56.17301
1712 | 0.00019369586 | 4.05014 | 56.33969
1713 | 0.00019426892 | 4.04922 | 56.50638
1714 | 0.00019484198 | 4.04846 | 56.67306
1715 | 0.00019541504 | 4.04754 | 56.83974
1716 | 0.00019598809 | 4.04677 | 57.00643
1717 | 0.00019656116 | 4.0457 | 57.17311
1718 | 0.00019713422 | 4.04509 | 57.3398
1719 | 0.00019770728 | 4.04417 | 57.50648
1720 | 0.00019828034 | 4.04326 | 57.67316
1721 | 0.0001988534 | 4.04265 | 57.83985
1722 | 0.00019942646 | 4.04188 | 58.00653
1723 | 0.00019999952 | 4.04112 | 58.17322
1724 | 0.00020057258 | 4.0402 | 58.3399
1725 | 0.00020114565 | 4.03959 | 58.50659
1726 | 0.00020171871 | 4.03867 | 58.67327
1727 | 0.00020229177 | 4.03791 | 58.83996
1728 | 0.00020286483 | 4.03699 | 59.00664
1729 | 0.0002034379 | 4.03622 | 59.17333
1730 | 0.00020401096 | 4.03561 | 59.34001
1731 | 0.00020458402 | 4.03454 | 59.5067
1732 | 0.00020515708 | 4.03362 | 59.67338
1733 | 0.00020573014 | 4.03286 | 59.84006
1734 | 0.00020630321 | 4.0321 | 60.00675
1735 | 0.00020687627 | 4.03148 | 60.17344
1736 | 0.00020744933 | 4.03072 | 60.34012
1737 | 0.00020802239 | 4.02996 | 60.5068
1738 | 0.00020859545 | 4.02934 | 60.67349
1739 | 0.00020916851 | 4.02843 | 60.84017
1740 | 0.00020974157 | 4.02781 | 61.00686
1741 | 0.00021031464 | 4.0269 | 61.17354
1742 | 0.0002108877 | 4.02629 | 61.34023
1743 | 0.00021146076 | 4.02552 | 61.50691
1744 | 0.00021203382 | 4.02476 | 61.6736
1745 | 0.00021260688 | 4.02399 | 61.84028
1746 | 0.00021317994 | 4.02323 | 62.00696
1747 | 0.000213753 | 4.02262 | 62.17365
1748 | 0.00021432607 | 4.0217 | 62.34033
1749 | 0.00021489913 | 4.02109 | 62.50702
1750 | 0.00021547219 | 4.02032 | 62.6737
1751 | 0.00021604526 | 4.01956 | 62.84039
1752 | 0.00021661832 | 4.01895 | 63.00707
1753 | 0.00021719138 | 4.01834 | 63.17376
1754 | 0.00021776444 | 4.01742 | 63.34044
1755 | 0.0002183375 | 4.01681 | 63.50713
1756 | 0.00021891056 | 4.01589 | 63.67381
1757 | 0.00021948363 | 4.01528 | 63.8405
1758 | 0.00022005669 | 4.01451 | 64.00718
1759 | 0.00022062975 | 4.01405 | 64.17387
1760 | 0.00022120281 | 4.01314 | 64.34055
1761 | 0.00022177588 | 4.01253 | 64.50724
1762 | 0.00022234894 | 4.01176 | 64.67392
1763 | 0.000222922 | 4.011 | 64.84061
1764 | 0.00022349506 | 4.01039 | 65.00729
1765 | 0.00022406813 | 4.00962 | 65.17398
1766 | 0.00022464119 | 4.00886 | 65.34066
1767 | 0.00022521425 | 4.00824 | 65.50734
1768 | 0.00022578731 | 4.00763 | 65.67403
1769 | 0.00022636037 | 4.00687 | 65.84071
1770 | 0.00022693343 | 4.0061 | 66.0074
1771 | 0.00022750649 | 4.00549 | 66.17408
1772 | 0.00022807955 | 4.00488 | 66.34076
1773 | 0.00022865261 | 4.00442 | 66.50745
1774 | 0.00022922567 | 4.0035 | 66.67413
1775 | 0.00022979873 | 4.00289 | 66.84082
1776 | 0.0002303718 | 4.00213 | 67.0075
1777 | 0.00023094486 | 4.00152 | 67.17419
1778 | 0.00023151792 | 4.00091 | 67.34087
1779 | 0.00023209098 | 4.00029 | 67.50756
1780 | 0.00023266404 | 3.99953 | 67.67424
1781 | 0.0002332371 | 3.99877 | 67.84092
1782 | 0.00023381016 | 3.998 | 68.00761
1783 | 0.00023438322 | 3.99724 | 68.17429
1784 | 0.00023495627 | 3.99647 | 68.34097
1785 | 0.00023552933 | 3.99617 | 68.50766
1786 | 0.00023610239 | 3.9954 | 68.67434
1787 | 0.00023667545 | 3.99479 | 68.84103
1788 | 0.00023724851 | 3.99387 | 69.00771
1789 | 0.00023782157 | 3.99341 | 69.17439
1790 | 0.00023839463 | 3.99265 | 69.34108
1791 | 0.00023896769 | 3.99189 | 69.50776
1792 | 0.00023954075 | 3.99127 | 69.67445
1793 | 0.00024011381 | 3.99066 | 69.84113
1794 | 0.00024068687 | 3.99005 | 70.00782
1795 | 0.00024125993 | 3.98913 | 70.1745
1796 | 0.000241833 | 3.98867 | 70.34119
1797 | 0.00024240606 | 3.98806 | 70.50787
1798 | 0.00024297912 | 3.9873 | 70.67455
1799 | 0.00024355218 | 3.98653 | 70.84124
1800 | 0.00024412524 | 3.98592 | 71.00792
1801 | 0.0002446983 | 3.98531 | 71.17461
1802 | 0.00024527137 | 3.98439 | 71.34129
1803 | 0.00024584443 | 3.98409 | 71.50798
1804 | 0.00024641749 | 3.98332 | 71.67466
1805 | 0.00024699055 | 3.98256 | 71.84135
1806 | 0.00024756361 | 3.9821 | 72.00803
1807 | 0.00024813668 | 3.98134 | 72.17472
1808 | 0.00024870974 | 3.98072 | 72.3414
1809 | 0.0002492828 | 3.97981 | 72.50809
1810 | 0.00024985586 | 3.97904 | 72.67477
1811 | 0.00025042892 | 3.97843 | 72.84145
1812 | 0.00025100198 | 3.97767 | 73.00814
1813 | 0.00025157504 | 3.9769 | 73.17482
1814 | 0.00025214811 | 3.97629 | 73.34151
1815 | 0.00025272117 | 3.97553 | 73.50819
1816 | 0.00025329423 | 3.97507 | 73.67488
1817 | 0.00025386729 | 3.9743 | 73.84156
1818 | 0.00025444036 | 3.97369 | 74.00825
1819 | 0.00025501342 | 3.97277 | 74.17493
1820 | 0.00025558648 | 3.97216 | 74.34162
1821 | 0.00025615954 | 3.9714 | 74.5083
1822 | 0.0002567326 | 3.97079 | 74.67499
1823 | 0.00025730566 | 3.97017 | 74.84167
1824 | 0.00025787871 | 3.96926 | 75.00835
1825 | 0.00025845177 | 3.9688 | 75.17503
1826 | 0.00025902483 | 3.96788 | 75.34172
1827 | 0.00025959789 | 3.96742 | 75.5084
1828 | 0.00026017095 | 3.96666 | 75.67509
1829 | 0.00026074401 | 3.96589 | 75.84177
1830 | 0.00026131707 | 3.96528 | 76.00846
1831 | 0.00026189013 | 3.96452 | 76.17514
1832 | 0.00026246319 | 3.96375 | 76.34182
1833 | 0.00026303625 | 3.96314 | 76.50851
1834 | 0.00026360932 | 3.96238 | 76.67519
1835 | 0.00026418237 | 3.96177 | 76.84188
1836 | 0.00026475543 | 3.96069 | 77.00856
1837 | 0.00026532849 | 3.95993 | 77.17524
1838 | 0.00026590155 | 3.95932 | 77.34193
1839 | 0.00026647461 | 3.95855 | 77.50861
1840 | 0.00026704767 | 3.95794 | 77.6753
1841 | 0.00026762073 | 3.95718 | 77.84198
1842 | 0.00026819379 | 3.95641 | 78.00866
1843 | 0.00026876686 | 3.9558 | 78.17535
1844 | 0.00026933992 | 3.95488 | 78.34204
1845 | 0.00026991298 | 3.95412 | 78.50872
1846 | 0.00027048604 | 3.95351 | 78.6754
1847 | 0.0002710591 | 3.95274 | 78.84209
1848 | 0.00027163215 | 3.95183 | 79.00877
1849 | 0.00027220521 | 3.95106 | 79.17545
1850 | 0.00027277828 | 3.95045 | 79.34214
1851 | 0.00027335134 | 3.94938 | 79.50882
1852 | 0.0002739244 | 3.94892 | 79.67551
1853 | 0.00027449746 | 3.94816 | 79.84219
1854 | 0.00027507052 | 3.94724 | 80.00888
1855 | 0.00027564358 | 3.94648 | 80.17556
1856 | 0.00027621664 | 3.94586 | 80.34225
1857 | 0.00027678969 | 3.94495 | 80.50893
1858 | 0.00027736276 | 3.94403 | 80.67561
1859 | 0.00027793581 | 3.94327 | 80.84229
1860 | 0.00027850887 | 3.94235 | 81.00898
1861 | 0.00027908193 | 3.94143 | 81.17566
1862 | 0.00027965499 | 3.94097 | 81.34235
1863 | 0.00028022805 | 3.94021 | 81.50903
1864 | 0.00028080111 | 3.9396 | 81.67572
1865 | 0.00028137417 | 3.93853 | 81.8424
1866 | 0.00028194723 | 3.93776 | 82.00908
1867 | 0.00028252029 | 3.93684 | 82.17577
1868 | 0.00028309335 | 3.93623 | 82.34245
1869 | 0.00028366642 | 3.93531 | 82.50914
1870 | 0.00028423947 | 3.93455 | 82.67582
1871 | 0.00028481253 | 3.93379 | 82.8425
1872 | 0.00028538559 | 3.93302 | 83.00919
1873 | 0.00028595866 | 3.9321 | 83.17588
1874 | 0.00028653172 | 3.93119 | 83.34256
1875 | 0.00028710478 | 3.93073 | 83.50924
1876 | 0.00028767784 | 3.92966 | 83.67593
1877 | 0.0002882509 | 3.92889 | 83.84261
1878 | 0.00028882396 | 3.92813 | 84.0093
1879 | 0.00028939702 | 3.92706 | 84.17598
1880 | 0.00028997008 | 3.9266 | 84.34266
1881 | 0.00029054315 | 3.92553 | 84.50935
1882 | 0.0002911162 | 3.92461 | 84.67603
1883 | 0.00029168926 | 3.92385 | 84.84272
1884 | 0.00029226233 | 3.92293 | 85.0094
1885 | 0.00029283539 | 3.92201 | 85.17609
1886 | 0.00029340845 | 3.9211 | 85.34277
1887 | 0.00029398151 | 3.92048 | 85.50946
1888 | 0.00029455458 | 3.91972 | 85.67614
1889 | 0.00029512764 | 3.91865 | 85.84283
1890 | 0.0002957007 | 3.91788 | 86.00951
1891 | 0.00029627376 | 3.91697 | 86.1762
1892 | 0.00029684682 | 3.9162 | 86.34288
1893 | 0.00029741988 | 3.91529 | 86.50956
1894 | 0.00029799294 | 3.91437 | 86.67625
1895 | 0.000298566 | 3.9136 | 86.84293
1896 | 0.00029913906 | 3.91269 | 87.00962
1897 | 0.00029971212 | 3.91192 | 87.1763
1898 | 0.00030028518 | 3.91116 | 87.34298
1899 | 0.00030085824 | 3.90993 | 87.50967
1900 | 0.0003014313 | 3.90948 | 87.67635
1901 | 0.00030200436 | 3.90856 | 87.84304
1902 | 0.00030257743 | 3.90749 | 88.00972
1903 | 0.00030315049 | 3.90672 | 88.17641
1904 | 0.00030372355 | 3.90596 | 88.34309
1905 | 0.00030429661 | 3.90489 | 88.50978
1906 | 0.00030486967 | 3.90412 | 88.67646
1907 | 0.00030544273 | 3.9029 | 88.84314
1908 | 0.00030601579 | 3.90229 | 89.00983
1909 | 0.00030658885 | 3.90153 | 89.17651
1910 | 0.00030716192 | 3.9003 | 89.3432
1911 | 0.00030773497 | 3.89969 | 89.50988
1912 | 0.00030830803 | 3.89877 | 89.67656
1913 | 0.00030888109 | 3.89801 | 89.84325
1914 | 0.00030945415 | 3.89694 | 90.00993
1915 | 0.00031002721 | 3.89617 | 90.17662
1916 | 0.00031060027 | 3.8951 | 90.3433
1917 | 0.00031117333 | 3.89449 | 90.50999
1918 | 0.00031174639 | 3.89327 | 90.67667
1919 | 0.00031231945 | 3.8925 | 90.84335
1920 | 0.00031289251 | 3.89189 | 91.01004
1921 | 0.00031346557 | 3.89098 | 91.17672
1922 | 0.00031403863 | 3.88991 | 91.34341
1923 | 0.00031461169 | 3.88914 | 91.51009
1924 | 0.00031518475 | 3.88838 | 91.67677
1925 | 0.00031575781 | 3.88746 | 91.84346
1926 | 0.00031633088 | 3.88608 | 92.01015
1927 | 0.00031690394 | 3.88547 | 92.17683
1928 | 0.000317477 | 3.88471 | 92.34351
1929 | 0.00031805005 | 3.88364 | 92.51019
1930 | 0.00031862311 | 3.88303 | 92.67688
1931 | 0.00031919617 | 3.88226 | 92.84356
1932 | 0.00031976923 | 3.88119 | 93.01025
1933 | 0.0003203423 | 3.88027 | 93.17693
1934 | 0.00032091536 | 3.87936 | 93.34362
1935 | 0.00032148842 | 3.87844 | 93.5103
1936 | 0.00032206148 | 3.87752 | 93.67699
1937 | 0.00032263454 | 3.87676 | 93.84367
1938 | 0.0003232076 | 3.87599 | 94.01035
1939 | 0.00032378066 | 3.87507 | 94.17704
1940 | 0.00032435372 | 3.87431 | 94.34372
1941 | 0.00032492678 | 3.87324 | 94.51041
1942 | 0.00032549983 | 3.87248 | 94.67709
1943 | 0.00032607289 | 3.87141 | 94.84377
1944 | 0.00032664596 | 3.87079 | 95.01046
1945 | 0.00032721902 | 3.86988 | 95.17714
1946 | 0.00032779208 | 3.86926 | 95.34383
1947 | 0.00032836514 | 3.86804 | 95.51051
1948 | 0.0003289382 | 3.86712 | 95.6772
1949 | 0.00032951126 | 3.86651 | 95.84388
1950 | 0.00033008432 | 3.8656 | 96.01056
1951 | 0.00033065738 | 3.86468 | 96.17725
1952 | 0.00033123044 | 3.86391 | 96.34393
1953 | 0.0003318035 | 3.86284 | 96.51062
1954 | 0.00033237656 | 3.86208 | 96.6773
1955 | 0.00033294963 | 3.86131 | 96.84399
1956 | 0.00033352269 | 3.86055 | 97.01067
1957 | 0.00033409575 | 3.85948 | 97.17736
1958 | 0.00033466881 | 3.85887 | 97.34404
1959 | 0.00033524187 | 3.85795 | 97.51072
1960 | 0.00033581493 | 3.85719 | 97.67741
1961 | 0.00033638799 | 3.85642 | 97.84409
1962 | 0.00033696105 | 3.85535 | 98.01078
1963 | 0.00033753411 | 3.85474 | 98.17746
1964 | 0.00033810717 | 3.85398 | 98.34414
1965 | 0.00033868023 | 3.85291 | 98.51083
1966 | 0.0003392533 | 3.85214 | 98.67752
1967 | 0.00033982635 | 3.85138 | 98.8442
1968 | 0.00034039942 | 3.85061 | 99.01088
1969 | 0.00034097248 | 3.84969 | 99.17757
1970 | 0.00034154554 | 3.84893 | 99.34425
1971 | 0.0003421186 | 3.84801 | 99.51094
1972 | 0.00034269166 | 3.84725 | 99.67762
1973 | 0.00034326472 | 3.84648 | 99.8443
1974 | 0.00034383778 | 3.84557 | 100.011
1975 | 0.00034441084 | 3.8448 | 100.1777
1976 | 0.0003449839 | 3.84388 | 100.3444
1977 | 0.00034555696 | 3.84327 | 100.511
1978 | 0.00034613002 | 3.84236 | 100.6777
1979 | 0.00034670308 | 3.84174 | 100.8444
1980 | 0.00034727614 | 3.84098 | 101.0111
1981 | 0.0003478492 | 3.84022 | 101.1778
1982 | 0.00034842226 | 3.8393 | 101.3445
1983 | 0.00034899532 | 3.83853 | 101.5111
1984 | 0.00034956838 | 3.83777 | 101.6778
1985 | 0.00035014144 | 3.83716 | 101.8445
1986 | 0.0003507145 | 3.83639 | 102.0112
1987 | 0.00035128756 | 3.83563 | 102.1779
1988 | 0.00035186063 | 3.83486 | 102.3446
1989 | 0.00035243369 | 3.8341 | 102.5113
1990 | 0.00035300675 | 3.83333 | 102.6779
1991 | 0.00035357981 | 3.83272 | 102.8446
1992 | 0.00035415287 | 3.83196 | 103.0113
1993 | 0.00035472593 | 3.83104 | 103.178
1994 | 0.000355299 | 3.83028 | 103.3447
1995 | 0.00035587206 | 3.82967 | 103.5114
1996 | 0.00035644512 | 3.8289 | 103.678
1997 | 0.00035701818 | 3.82783 | 103.8447
1998 | 0.00035759124 | 3.82737 | 104.0114
1999 | 0.0003581643 | 3.82676 | 104.1781
2000 | 0.00035873736 | 3.826 | 104.3448
2001 | 0.00035931042 | 3.82523 | 104.5115
2002 | 0.00035988348 | 3.82493 | 104.6782
2003 | 0.00036045654 | 3.82386 | 104.8448
2004 | 0.0003610296 | 3.8234 | 105.0115
2005 | 0.00036160266 | 3.82263 | 105.1782
2006 | 0.00036217572 | 3.82217 | 105.3449
2007 | 0.00036274878 | 3.82141 | 105.5116
2008 | 0.00036332185 | 3.82049 | 105.6783
2009 | 0.00036389491 | 3.82003 | 105.8449
2010 | 0.00036446797 | 3.81942 | 106.0116
2011 | 0.00036504103 | 3.81866 | 106.1783
2012 | 0.00036561409 | 3.81789 | 106.345
2013 | 0.00036618715 | 3.81728 | 106.5117
2014 | 0.00036676021 | 3.81667 | 106.6784
2015 | 0.00036733327 | 3.81606 | 106.845
2016 | 0.00036790633 | 3.81529 | 107.0117
2017 | 0.00036847939 | 3.81483 | 107.1784
2018 | 0.00036905245 | 3.81392 | 107.3451
2019 | 0.00036962551 | 3.81346 | 107.5118
2020 | 0.00037019857 | 3.81285 | 107.6785
2021 | 0.00037077163 | 3.81224 | 107.8452
2022 | 0.00037134469 | 3.81132 | 108.0118
2023 | 0.00037191775 | 3.81086 | 108.1785
2024 | 0.00037249081 | 3.8104 | 108.3452
2025 | 0.00037306387 | 3.80964 | 108.5119
2026 | 0.00037363693 | 3.80902 | 108.6786
2027 | 0.00037420999 | 3.80841 | 108.8453
2028 | 0.00037478305 | 3.8078 | 109.0119
2029 | 0.00037535611 | 3.80704 | 109.1786
2030 | 0.00037592917 | 3.80643 | 109.3453
2031 | 0.00037650223 | 3.80612 | 109.512
2032 | 0.00037707529 | 3.80536 | 109.6787
2033 | 0.00037764835 | 3.80474 | 109.8454
2034 | 0.00037822142 | 3.80413 | 110.012
2035 | 0.00037879447 | 3.80352 | 110.1787
2036 | 0.00037936753 | 3.80306 | 110.3454
2037 | 0.00037994059 | 3.8026 | 110.5121
2038 | 0.00038051365 | 3.80214 | 110.6788
2039 | 0.00038108671 | 3.80138 | 110.8455
2040 | 0.00038165977 | 3.80092 | 111.0121
2041 | 0.00038223283 | 3.80031 | 111.1788
2042 | 0.00038280589 | 3.7997 | 111.3455
2043 | 0.00038337895 | 3.79924 | 111.5122
2044 | 0.00038395201 | 3.79878 | 111.6789
2045 | 0.00038452507 | 3.79832 | 111.8456
2046 | 0.00038509813 | 3.79756 | 112.0123
2047 | 0.00038567119 | 3.79695 | 112.1789
2048 | 0.00038624425 | 3.79649 | 112.3456
2049 | 0.00038681731 | 3.79588 | 112.5123
2050 | 0.00038739038 | 3.79542 | 112.679
2051 | 0.00038796343 | 3.79496 | 112.8457
2052 | 0.00038853649 | 3.79419 | 113.0124
2053 | 0.00038910955 | 3.79374 | 113.179
2054 | 0.00038968261 | 3.79312 | 113.3457
2055 | 0.00039025567 | 3.79282 | 113.5124
2056 | 0.00039082873 | 3.7919 | 113.6791
2057 | 0.00039140179 | 3.7916 | 113.8458
2058 | 0.00039197485 | 3.79098 | 114.0125
2059 | 0.00039254791 | 3.79052 | 114.1791
2060 | 0.00039312097 | 3.78991 | 114.3458
2061 | 0.00039369403 | 3.78961 | 114.5125
2062 | 0.00039426709 | 3.789 | 114.6792
2063 | 0.00039484014 | 3.78884 | 114.8459
2064 | 0.0003954132 | 3.78808 | 115.0126
2065 | 0.00039598626 | 3.78747 | 115.1792
2066 | 0.00039655932 | 3.78701 | 115.3459
2067 | 0.00039713238 | 3.78655 | 115.5126
2068 | 0.00039770544 | 3.78609 | 115.6793
2069 | 0.0003982785 | 3.78563 | 115.846
2070 | 0.00039885156 | 3.78487 | 116.0127
2071 | 0.00039942462 | 3.78456 | 116.1794
2072 | 0.00039999768 | 3.78426 | 116.346
2073 | 0.00040057074 | 3.78364 | 116.5127
2074 | 0.0004011438 | 3.78319 | 116.6794
2075 | 0.00040171686 | 3.78273 | 116.8461
2076 | 0.00040228992 | 3.78212 | 117.0128
2077 | 0.00040286298 | 3.78181 | 117.1795
2078 | 0.00040343604 | 3.78135 | 117.3461
2079 | 0.0004040091 | 3.78089 | 117.5128
2080 | 0.00040458216 | 3.78043 | 117.6795
2081 | 0.00040515522 | 3.77982 | 117.8462
2082 | 0.00040572828 | 3.77952 | 118.0129
2083 | 0.00040630135 | 3.77891 | 118.1796
2084 | 0.00040687441 | 3.7786 | 118.3463
2085 | 0.00040744746 | 3.77829 | 118.5129
2086 | 0.00040802052 | 3.77768 | 118.6796
2087 | 0.00040859358 | 3.77707 | 118.8463
2088 | 0.00040916664 | 3.77692 | 119.013
2089 | 0.0004097397 | 3.77646 | 119.1797
2090 | 0.00041031276 | 3.77569 | 119.3464
2091 | 0.00041088582 | 3.77508 | 119.513
2092 | 0.00041145888 | 3.77493 | 119.6797
2093 | 0.00041203194 | 3.77447 | 119.8464
2094 | 0.000412605 | 3.77401 | 120.0131
2095 | 0.00041317806 | 3.7734 | 120.1798
2096 | 0.00041375112 | 3.7731 | 120.3465
2097 | 0.00041432418 | 3.77248 | 120.5131
2098 | 0.00041489723 | 3.77218 | 120.6798
2099 | 0.00041547029 | 3.77172 | 120.8465
2100 | 0.00041604335 | 3.77141 | 121.0132
2101 | 0.00041661641 | 3.7708 | 121.1799
2102 | 0.00041718947 | 3.77065 | 121.3466
2103 | 0.00041776253 | 3.77004 | 121.5132
2104 | 0.00041833559 | 3.76943 | 121.6799
2105 | 0.00041890865 | 3.76912 | 121.8466
2106 | 0.00041948171 | 3.76866 | 122.0133
2107 | 0.00042005477 | 3.76836 | 122.18
2108 | 0.00042062783 | 3.7679 | 122.3467
2109 | 0.00042120089 | 3.76759 | 122.5133
2110 | 0.00042177395 | 3.76698 | 122.68
2111 | 0.00042234701 | 3.76667 | 122.8467
2112 | 0.00042292007 | 3.76621 | 123.0134
2113 | 0.00042349313 | 3.76591 | 123.1801
2114 | 0.00042406619 | 3.7653 | 123.3468
2115 | 0.00042463925 | 3.76499 | 123.5135
2116 | 0.00042521231 | 3.76469 | 123.6801
2117 | 0.00042578537 | 3.76407 | 123.8468
2118 | 0.00042635843 | 3.76377 | 124.0135
2119 | 0.00042693149 | 3.76331 | 124.1802
2120 | 0.00042750455 | 3.763 | 124.3469
2121 | 0.00042807761 | 3.76224 | 124.5136
2122 | 0.00042865067 | 3.76193 | 124.6802
2123 | 0.00042922373 | 3.76163 | 124.8469
2124 | 0.00042979679 | 3.76132 | 125.0136
2125 | 0.00043036985 | 3.76086 | 125.1803
2126 | 0.00043094291 | 3.76025 | 125.347
2127 | 0.00043151597 | 3.75995 | 125.5137
2128 | 0.00043208903 | 3.75949 | 125.6803
2129 | 0.00043266209 | 3.75918 | 125.847
2130 | 0.00043323515 | 3.75872 | 126.0137
2131 | 0.00043380821 | 3.75826 | 126.1804
2132 | 0.00043438127 | 3.75781 | 126.3471
2133 | 0.00043495432 | 3.75735 | 126.5138
2134 | 0.00043552738 | 3.75704 | 126.6804
2135 | 0.00043610044 | 3.75674 | 126.8471
2136 | 0.0004366735 | 3.75612 | 127.0138
2137 | 0.00043724656 | 3.75582 | 127.1805
2138 | 0.00043781962 | 3.75536 | 127.3472
2139 | 0.00043839267 | 3.75505 | 127.5139
2140 | 0.00043896573 | 3.7546 | 127.6805
2141 | 0.00043953879 | 3.75429 | 127.8472
2142 | 0.00044011185 | 3.75368 | 128.0139
2143 | 0.00044068491 | 3.75337 | 128.1806
2144 | 0.00044125797 | 3.75322 | 128.3473
2145 | 0.00044183103 | 3.75276 | 128.514
2146 | 0.00044240408 | 3.7523 | 128.6807
2147 | 0.00044297714 | 3.75184 | 128.8473
2148 | 0.0004435502 | 3.75169 | 129.014
2149 | 0.00044412326 | 3.75108 | 129.1807
2150 | 0.00044469633 | 3.75077 | 129.3474
2151 | 0.00044526938 | 3.75031 | 129.5141
2152 | 0.00044584244 | 3.74986 | 129.6808
2153 | 0.0004464155 | 3.74955 | 129.8474
2154 | 0.00044698856 | 3.74909 | 130.0141
2155 | 0.00044756162 | 3.74863 | 130.1808
2156 | 0.00044813468 | 3.74833 | 130.3475
2157 | 0.00044870774 | 3.74802 | 130.5142
2158 | 0.0004492808 | 3.74741 | 130.6809
2159 | 0.00044985385 | 3.7471 | 130.8475
2160 | 0.00045042691 | 3.7468 | 131.0142
2161 | 0.00045099997 | 3.74634 | 131.1809
2162 | 0.00045157302 | 3.74588 | 131.3476
2163 | 0.00045214608 | 3.74573 | 131.5143
2164 | 0.00045271914 | 3.74512 | 131.681
2165 | 0.0004532922 | 3.74481 | 131.8476
2166 | 0.00045386526 | 3.7442 | 132.0143
2167 | 0.00045443831 | 3.74389 | 132.181
2168 | 0.00045501137 | 3.74359 | 132.3477
2169 | 0.00045558443 | 3.74313 | 132.5144
2170 | 0.00045615749 | 3.74267 | 132.6811
2171 | 0.00045673054 | 3.74252 | 132.8477
2172 | 0.0004573036 | 3.7419 | 133.0144
2173 | 0.00045787666 | 3.74145 | 133.1811
2174 | 0.00045844972 | 3.74145 | 133.3478
2175 | 0.00045902278 | 3.74083 | 133.5145
2176 | 0.00045959584 | 3.74038 | 133.6812
2177 | 0.0004601689 | 3.73992 | 133.8478
2178 | 0.00046074196 | 3.73976 | 134.0145
2179 | 0.00046131502 | 3.73915 | 134.1812
2180 | 0.00046188808 | 3.73885 | 134.3479
2181 | 0.00046246113 | 3.73839 | 134.5146
2182 | 0.00046303419 | 3.73793 | 134.6813
2183 | 0.00046360725 | 3.73762 | 134.8479
2184 | 0.00046418031 | 3.73717 | 135.0146
2185 | 0.00046475337 | 3.73671 | 135.1813
2186 | 0.00046532642 | 3.7364 | 135.348
2187 | 0.00046589948 | 3.73579 | 135.5147
2188 | 0.00046647254 | 3.73564 | 135.6814
2189 | 0.0004670456 | 3.73518 | 135.8481
2190 | 0.00046761865 | 3.73472 | 136.0147
2191 | 0.00046819171 | 3.73441 | 136.1814
2192 | 0.00046876477 | 3.73411 | 136.3481
2193 | 0.00046933783 | 3.73365 | 136.5148
2194 | 0.00046991089 | 3.73319 | 136.6815
2195 | 0.00047048394 | 3.73258 | 136.8482
2196 | 0.000471057 | 3.73243 | 137.0148
2197 | 0.00047163006 | 3.73212 | 137.1815
2198 | 0.00047220312 | 3.73151 | 137.3482
2199 | 0.00047277618 | 3.7312 | 137.5149
2200 | 0.00047334923 | 3.73074 | 137.6816
2201 | 0.00047392229 | 3.73044 | 137.8483
2202 | 0.00047449535 | 3.72998 | 138.0149
2203 | 0.00047506841 | 3.72967 | 138.1816
2204 | 0.00047564146 | 3.72937 | 138.3483
2205 | 0.00047621452 | 3.72906 | 138.515
2206 | 0.00047678757 | 3.7283 | 138.6817
2207 | 0.00047736063 | 3.72814 | 138.8484
2208 | 0.00047793368 | 3.72753 | 139.015
2209 | 0.00047850674 | 3.72723 | 139.1817
2210 | 0.0004790798 | 3.72692 | 139.3484
2211 | 0.00047965286 | 3.72631 | 139.5151
2212 | 0.00048022592 | 3.72631 | 139.6818
2213 | 0.00048079897 | 3.7257 | 139.8484
2214 | 0.00048137203 | 3.72539 | 140.0151
2215 | 0.00048194509 | 3.72493 | 140.1818
2216 | 0.00048251814 | 3.72432 | 140.3485
2217 | 0.0004830912 | 3.72417 | 140.5152
2218 | 0.00048366425 | 3.72371 | 140.6819
2219 | 0.00048423731 | 3.72325 | 140.8485
2220 | 0.00048481037 | 3.72295 | 141.0152
2221 | 0.00048538342 | 3.72249 | 141.1819
2222 | 0.00048595648 | 3.72203 | 141.3486
2223 | 0.00048652953 | 3.72172 | 141.5153
2224 | 0.00048710259 | 3.72142 | 141.682
2225 | 0.00048767565 | 3.72096 | 141.8486
2226 | 0.0004882487 | 3.72019 | 142.0153
2227 | 0.00048882176 | 3.71989 | 142.182
2228 | 0.00048939482 | 3.71974 | 142.3487
2229 | 0.00048996787 | 3.71897 | 142.5154
2230 | 0.00049054093 | 3.71867 | 142.6821
2231 | 0.00049111399 | 3.71821 | 142.8487
2232 | 0.00049168705 | 3.7179 | 143.0154
2233 | 0.0004922601 | 3.71759 | 143.1821
2234 | 0.00049283316 | 3.71714 | 143.3488
2235 | 0.00049340622 | 3.71668 | 143.5155
2236 | 0.00049397928 | 3.71622 | 143.6822
2237 | 0.00049455233 | 3.71561 | 143.8488
2238 | 0.00049512539 | 3.71545 | 144.0155
2239 | 0.00049569844 | 3.71515 | 144.1822
2240 | 0.0004962715 | 3.71484 | 144.3489
2241 | 0.00049684456 | 3.71423 | 144.5156
2242 | 0.00049741762 | 3.71393 | 144.6823
2243 | 0.00049799068 | 3.71362 | 144.8489
2244 | 0.00049856374 | 3.71301 | 145.0156
2245 | 0.0004991368 | 3.71255 | 145.1823
2246 | 0.00049970986 | 3.71224 | 145.349
2247 | 0.00050028291 | 3.71194 | 145.5157
2248 | 0.00050085597 | 3.71148 | 145.6824
2249 | 0.00050142903 | 3.71102 | 145.849
2250 | 0.00050200209 | 3.71071 | 146.0157
2251 | 0.00050257515 | 3.7101 | 146.1824
2252 | 0.0005031482 | 3.7098 | 146.3491
2253 | 0.00050372126 | 3.70919 | 146.5158
2254 | 0.00050429432 | 3.70903 | 146.6825
2255 | 0.00050486738 | 3.70857 | 146.8492
2256 | 0.00050544043 | 3.70796 | 147.0158
2257 | 0.00050601349 | 3.70781 | 147.1825
2258 | 0.00050658655 | 3.7072 | 147.3492
2259 | 0.00050715961 | 3.70705 | 147.5159
2260 | 0.00050773267 | 3.70643 | 147.6826
2261 | 0.00050830573 | 3.70598 | 147.8493
2262 | 0.00050887879 | 3.70582 | 148.0159
2263 | 0.00050945185 | 3.70506 | 148.1826
2264 | 0.00051002491 | 3.7046 | 148.3493
2265 | 0.00051059797 | 3.70429 | 148.516
2266 | 0.00051117102 | 3.70383 | 148.6827
2267 | 0.00051174408 | 3.70322 | 148.8494
2268 | 0.00051231713 | 3.70307 | 149.016
2269 | 0.00051289019 | 3.70261 | 149.1827
2270 | 0.00051346325 | 3.70231 | 149.3494
2271 | 0.00051403631 | 3.70154 | 149.5161
2272 | 0.00051460937 | 3.70108 | 149.6828
2273 | 0.00051518243 | 3.70093 | 149.8495
2274 | 0.00051575549 | 3.70032 | 150.0161
2275 | 0.00051632854 | 3.70001 | 150.1828
2276 | 0.0005169016 | 3.6994 | 150.3495
2277 | 0.00051747466 | 3.69909 | 150.5162
2278 | 0.00051804772 | 3.69879 | 150.6829
2279 | 0.00051862078 | 3.69833 | 150.8496
2280 | 0.00051919383 | 3.69787 | 151.0162
2281 | 0.00051976689 | 3.69726 | 151.1829
2282 | 0.00052033995 | 3.69695 | 151.3496
2283 | 0.000520913 | 3.6965 | 151.5163
2284 | 0.00052148606 | 3.69604 | 151.683
2285 | 0.00052205912 | 3.69588 | 151.8497
2286 | 0.00052263218 | 3.69527 | 152.0163
2287 | 0.00052320523 | 3.69466 | 152.183
2288 | 0.00052377829 | 3.69451 | 152.3497
2289 | 0.00052435135 | 3.6942 | 152.5164
2290 | 0.00052492441 | 3.69374 | 152.6831
2291 | 0.00052549747 | 3.69298 | 152.8498
2292 | 0.00052607053 | 3.69252 | 153.0164
2293 | 0.00052664358 | 3.69206 | 153.1831
2294 | 0.00052721664 | 3.69191 | 153.3498
2295 | 0.0005277897 | 3.6913 | 153.5165
2296 | 0.00052836276 | 3.69084 | 153.6832
2297 | 0.00052893582 | 3.69053 | 153.8499
2298 | 0.00052950887 | 3.68977 | 154.0165
2299 | 0.00053008193 | 3.68962 | 154.1832
2300 | 0.00053065499 | 3.68931 | 154.3499
2301 | 0.00053122805 | 3.68855 | 154.5166
2302 | 0.00053180111 | 3.68824 | 154.6833
2303 | 0.00053237416 | 3.68778 | 154.85
2304 | 0.00053294722 | 3.68763 | 155.0166
2305 | 0.00053352028 | 3.68702 | 155.1833
2306 | 0.00053409334 | 3.68656 | 155.35
2307 | 0.00053466639 | 3.6861 | 155.5167
2308 | 0.00053523945 | 3.68564 | 155.6834
2309 | 0.00053581251 | 3.68518 | 155.8501
2310 | 0.00053638557 | 3.68472 | 156.0167
2311 | 0.00053695863 | 3.68426 | 156.1834
2312 | 0.00053753169 | 3.68381 | 156.3501
2313 | 0.00053810474 | 3.68335 | 156.5168
2314 | 0.0005386778 | 3.68274 | 156.6835
2315 | 0.00053925086 | 3.68228 | 156.8502
2316 | 0.00053982392 | 3.68182 | 157.0168
2317 | 0.00054039698 | 3.68151 | 157.1835
2318 | 0.00054097003 | 3.6809 | 157.3502
2319 | 0.00054154309 | 3.68059 | 157.5169
2320 | 0.00054211615 | 3.68029 | 157.6836
2321 | 0.00054268921 | 3.67952 | 157.8503
2322 | 0.00054326227 | 3.67907 | 158.0169
2323 | 0.00054383533 | 3.67876 | 158.1836
2324 | 0.00054440838 | 3.67815 | 158.3503
2325 | 0.00054498144 | 3.67769 | 158.517
2326 | 0.0005455545 | 3.67754 | 158.6837
2327 | 0.00054612756 | 3.67693 | 158.8504
2328 | 0.00054670062 | 3.67647 | 159.0171
2329 | 0.00054727368 | 3.67601 | 159.1837
2330 | 0.00054784674 | 3.67555 | 159.3504
2331 | 0.0005484198 | 3.67509 | 159.5171
2332 | 0.00054899285 | 3.67463 | 159.6838
2333 | 0.00054956591 | 3.67417 | 159.8505
2334 | 0.00055013897 | 3.67371 | 160.0172
2335 | 0.00055071203 | 3.6731 | 160.1838
2336 | 0.00055128509 | 3.6728 | 160.3505
2337 | 0.00055185814 | 3.67234 | 160.5172
2338 | 0.0005524312 | 3.67188 | 160.6839
2339 | 0.00055300426 | 3.67142 | 160.8506
2340 | 0.00055357732 | 3.67096 | 161.0173
2341 | 0.00055415037 | 3.6705 | 161.1839
2342 | 0.00055472343 | 3.6702 | 161.3506
2343 | 0.00055529649 | 3.66974 | 161.5173
2344 | 0.00055586955 | 3.66913 | 161.684
2345 | 0.00055644261 | 3.66867 | 161.8507
2346 | 0.00055701567 | 3.66836 | 162.0174
2347 | 0.00055758873 | 3.66775 | 162.184
2348 | 0.00055816179 | 3.66745 | 162.3507
2349 | 0.00055873485 | 3.66683 | 162.5174
2350 | 0.00055930791 | 3.66622 | 162.6841
2351 | 0.00055988097 | 3.66592 | 162.8508
2352 | 0.00056045402 | 3.66546 | 163.0175
2353 | 0.00056102708 | 3.66485 | 163.1841
2354 | 0.00056160014 | 3.66408 | 163.3508
2355 | 0.00056217319 | 3.66393 | 163.5175
2356 | 0.00056274625 | 3.66332 | 163.6842
2357 | 0.00056331931 | 3.66316 | 163.8509
2358 | 0.00056389237 | 3.66255 | 164.0176
2359 | 0.00056446542 | 3.66194 | 164.1842
2360 | 0.00056503848 | 3.66133 | 164.3509
2361 | 0.00056561154 | 3.66102 | 164.5176
2362 | 0.0005661846 | 3.66057 | 164.6843
2363 | 0.00056675765 | 3.65995 | 164.851
2364 | 0.00056733071 | 3.65965 | 165.0177
2365 | 0.00056790377 | 3.65919 | 165.1843
2366 | 0.00056847683 | 3.65873 | 165.351
2367 | 0.00056904989 | 3.65812 | 165.5177
2368 | 0.00056962294 | 3.65781 | 165.6844
2369 | 0.000570196 | 3.65705 | 165.8511
2370 | 0.00057076906 | 3.65674 | 166.0178
2371 | 0.00057134212 | 3.65628 | 166.1844
2372 | 0.00057191518 | 3.65583 | 166.3511
2373 | 0.00057248823 | 3.65537 | 166.5178
2374 | 0.00057306129 | 3.65476 | 166.6845
2375 | 0.00057363435 | 3.65445 | 166.8512
2376 | 0.0005742074 | 3.65384 | 167.0179
2377 | 0.00057478046 | 3.65338 | 167.1845
2378 | 0.00057535352 | 3.65292 | 167.3512
2379 | 0.00057592658 | 3.65246 | 167.5179
2380 | 0.00057649964 | 3.65185 | 167.6846
2381 | 0.0005770727 | 3.65139 | 167.8513
2382 | 0.00057764576 | 3.65109 | 168.018
2383 | 0.00057821882 | 3.65047 | 168.1846
2384 | 0.00057879188 | 3.64986 | 168.3513
2385 | 0.00057936493 | 3.6494 | 168.518
2386 | 0.00057993799 | 3.64895 | 168.6847
2387 | 0.00058051105 | 3.64833 | 168.8514
2388 | 0.00058108411 | 3.64772 | 169.0181
2389 | 0.00058165716 | 3.64742 | 169.1847
2390 | 0.00058223022 | 3.64681 | 169.3514
2391 | 0.00058280328 | 3.64635 | 169.5181
2392 | 0.00058337633 | 3.64604 | 169.6848
2393 | 0.00058394939 | 3.64543 | 169.8515
2394 | 0.00058452245 | 3.64497 | 170.0182
2395 | 0.00058509551 | 3.64436 | 170.1848
2396 | 0.00058566857 | 3.64375 | 170.3515
2397 | 0.00058624162 | 3.64344 | 170.5182
2398 | 0.00058681468 | 3.64298 | 170.6849
2399 | 0.00058738774 | 3.64222 | 170.8516
2400 | 0.0005879608 | 3.64176 | 171.0183
2401 | 0.00058853386 | 3.6413 | 171.185
2402 | 0.00058910691 | 3.64084 | 171.3516
2403 | 0.00058967997 | 3.64054 | 171.5183
2404 | 0.00059025303 | 3.63993 | 171.685
2405 | 0.00059082609 | 3.63931 | 171.8517
2406 | 0.00059139914 | 3.63901 | 172.0184
2407 | 0.0005919722 | 3.6384 | 172.185
2408 | 0.00059254526 | 3.63778 | 172.3517
2409 | 0.00059311831 | 3.63748 | 172.5184
2410 | 0.00059369137 | 3.63687 | 172.6851
2411 | 0.00059426442 | 3.63626 | 172.8518
2412 | 0.00059483748 | 3.6358 | 173.0185
2413 | 0.00059541054 | 3.63503 | 173.1851
2414 | 0.0005959836 | 3.63473 | 173.3518
2415 | 0.00059655665 | 3.63412 | 173.5185
2416 | 0.00059712971 | 3.63381 | 173.6852
2417 | 0.00059770277 | 3.6332 | 173.8519
2418 | 0.00059827583 | 3.63259 | 174.0186
2419 | 0.00059884888 | 3.63213 | 174.1852
2420 | 0.00059942194 | 3.63167 | 174.3519
2421 | 0.000599995 | 3.6309 | 174.5186
2422 | 0.00060056805 | 3.63075 | 174.6853
2423 | 0.00060114111 | 3.62983 | 174.852
2424 | 0.00060171417 | 3.62938 | 175.0187
2425 | 0.00060228722 | 3.62907 | 175.1853
2426 | 0.00060286028 | 3.62846 | 175.352
2427 | 0.00060343334 | 3.62769 | 175.5187
2428 | 0.00060400639 | 3.62708 | 175.6854
2429 | 0.00060457945 | 3.62693 | 175.8521
2430 | 0.0006051525 | 3.62616 | 176.0188
2431 | 0.00060572556 | 3.62571 | 176.1854
2432 | 0.00060629862 | 3.62509 | 176.3521
2433 | 0.00060687168 | 3.62479 | 176.5188
2434 | 0.00060744474 | 3.62387 | 176.6855
2435 | 0.0006080178 | 3.62357 | 176.8522
2436 | 0.00060859085 | 3.62295 | 177.0189
2437 | 0.00060916391 | 3.6225 | 177.1855
2438 | 0.00060973697 | 3.62188 | 177.3522
2439 | 0.00061031003 | 3.62127 | 177.5189
2440 | 0.00061088309 | 3.62081 | 177.6856
2441 | 0.00061145614 | 3.62005 | 177.8523
2442 | 0.0006120292 | 3.61974 | 178.019
2443 | 0.00061260226 | 3.61913 | 178.1856
2444 | 0.00061317532 | 3.61867 | 178.3523
2445 | 0.00061374837 | 3.61806 | 178.519
2446 | 0.00061432143 | 3.61745 | 178.6857
2447 | 0.00061489449 | 3.61699 | 178.8524
2448 | 0.00061546755 | 3.61623 | 179.0191
2449 | 0.0006160406 | 3.61577 | 179.1857
2450 | 0.00061661366 | 3.61516 | 179.3524
2451 | 0.00061718672 | 3.6147 | 179.5191
2452 | 0.00061775978 | 3.61424 | 179.6858
2453 | 0.00061833283 | 3.61363 | 179.8525
2454 | 0.00061890589 | 3.61302 | 180.0192
2455 | 0.00061947895 | 3.61256 | 180.1858
2456 | 0.000620052 | 3.61179 | 180.3525
2457 | 0.00062062506 | 3.61118 | 180.5192
2458 | 0.00062119812 | 3.61072 | 180.6859
2459 | 0.00062177118 | 3.61026 | 180.8526
2460 | 0.00062234423 | 3.60965 | 181.0193
2461 | 0.00062291729 | 3.60904 | 181.1859
2462 | 0.00062349034 | 3.60828 | 181.3526
2463 | 0.0006240634 | 3.60751 | 181.5193
2464 | 0.00062463646 | 3.60705 | 181.686
2465 | 0.00062520951 | 3.60659 | 181.8527
2466 | 0.00062578257 | 3.60614 | 182.0194
2467 | 0.00062635563 | 3.60568 | 182.186
2468 | 0.00062692869 | 3.60476 | 182.3527
2469 | 0.00062750174 | 3.60415 | 182.5194
2470 | 0.0006280748 | 3.60354 | 182.6861
2471 | 0.00062864786 | 3.60308 | 182.8528
2472 | 0.00062922091 | 3.60247 | 183.0195
2473 | 0.00062979397 | 3.60185 | 183.1861
2474 | 0.00063036702 | 3.6014 | 183.3528
2475 | 0.00063094008 | 3.60063 | 183.5195
2476 | 0.00063151313 | 3.60017 | 183.6862
2477 | 0.00063208619 | 3.59941 | 183.8529
2478 | 0.00063265924 | 3.59895 | 184.0196
2479 | 0.0006332323 | 3.59819 | 184.1862
2480 | 0.00063380536 | 3.59773 | 184.3529
2481 | 0.00063437841 | 3.59712 | 184.5196
2482 | 0.00063495147 | 3.59635 | 184.6863
2483 | 0.00063552453 | 3.59589 | 184.853
2484 | 0.00063609759 | 3.59513 | 185.0197
2485 | 0.00063667064 | 3.59436 | 185.1863
2486 | 0.0006372437 | 3.5939 | 185.353
2487 | 0.00063781675 | 3.59345 | 185.5197
2488 | 0.00063838981 | 3.59268 | 185.6864
2489 | 0.00063896287 | 3.59192 | 185.8531
2490 | 0.00063953593 | 3.59146 | 186.0198
2491 | 0.00064010898 | 3.59069 | 186.1864
2492 | 0.00064068204 | 3.59023 | 186.3531
2493 | 0.0006412551 | 3.58932 | 186.5198
2494 | 0.00064182815 | 3.58886 | 186.6865
2495 | 0.00064240121 | 3.58794 | 186.8532
2496 | 0.00064297426 | 3.58748 | 187.0199
2497 | 0.00064354732 | 3.58687 | 187.1865
2498 | 0.00064412037 | 3.58611 | 187.3532
2499 | 0.00064469343 | 3.58565 | 187.5199
2500 | 0.00064526649 | 3.58488 | 187.6866
2501 | 0.00064583955 | 3.58427 | 187.8533
2502 | 0.00064641261 | 3.58381 | 188.02
2503 | 0.00064698566 | 3.58305 | 188.1866
2504 | 0.00064755872 | 3.58213 | 188.3533
2505 | 0.00064813178 | 3.58152 | 188.52
2506 | 0.00064870484 | 3.58091 | 188.6867
2507 | 0.00064927789 | 3.5803 | 188.8534
2508 | 0.00064985095 | 3.57953 | 189.0201
2509 | 0.000650424 | 3.57892 | 189.1867
2510 | 0.00065099706 | 3.57846 | 189.3534
2511 | 0.00065157012 | 3.5777 | 189.5201
2512 | 0.00065214317 | 3.57709 | 189.6868
2513 | 0.00065271623 | 3.57617 | 189.8535
2514 | 0.00065328929 | 3.57571 | 190.0202
2515 | 0.00065386235 | 3.57495 | 190.1868
2516 | 0.0006544354 | 3.57403 | 190.3535
2517 | 0.00065500846 | 3.57326 | 190.5202
2518 | 0.00065558151 | 3.57281 | 190.6869
2519 | 0.00065615457 | 3.57189 | 190.8536
2520 | 0.00065672762 | 3.57112 | 191.0203
2521 | 0.00065730068 | 3.57051 | 191.1869
2522 | 0.00065787374 | 3.56975 | 191.3536
2523 | 0.0006584468 | 3.56914 | 191.5203
2524 | 0.00065901986 | 3.56837 | 191.687
2525 | 0.00065959291 | 3.56745 | 191.8537
2526 | 0.00066016597 | 3.56684 | 192.0204
2527 | 0.00066073903 | 3.56592 | 192.187
2528 | 0.00066131209 | 3.56547 | 192.3537
2529 | 0.00066188514 | 3.56455 | 192.5204
2530 | 0.0006624582 | 3.56394 | 192.6871
2531 | 0.00066303126 | 3.56317 | 192.8538
2532 | 0.00066360431 | 3.56256 | 193.0205
2533 | 0.00066417737 | 3.5618 | 193.1871
2534 | 0.00066475043 | 3.56103 | 193.3538
2535 | 0.00066532349 | 3.56012 | 193.5205
2536 | 0.00066589655 | 3.55935 | 193.6872
2537 | 0.0006664696 | 3.55874 | 193.8539
2538 | 0.00066704266 | 3.55782 | 194.0206
2539 | 0.00066761571 | 3.55706 | 194.1872
2540 | 0.00066818877 | 3.55614 | 194.3539
2541 | 0.00066876183 | 3.55553 | 194.5206
2542 | 0.00066933489 | 3.55461 | 194.6873
2543 | 0.00066990795 | 3.55369 | 194.854
2544 | 0.00067048101 | 3.55293 | 195.0207
2545 | 0.00067105406 | 3.55201 | 195.1873
2546 | 0.00067162712 | 3.55125 | 195.354
2547 | 0.00067220018 | 3.55064 | 195.5207
2548 | 0.00067277323 | 3.54957 | 195.6874
2549 | 0.00067334629 | 3.54895 | 195.8541
2550 | 0.00067391935 | 3.54773 | 196.0208
2551 | 0.00067449241 | 3.54712 | 196.1874
2552 | 0.00067506546 | 3.5462 | 196.3541
2553 | 0.00067563852 | 3.54528 | 196.5208
2554 | 0.00067621157 | 3.54437 | 196.6875
2555 | 0.00067678463 | 3.5436 | 196.8542
2556 | 0.00067735768 | 3.54238 | 197.0208
2557 | 0.00067793074 | 3.54177 | 197.1875
2558 | 0.00067850379 | 3.54085 | 197.3542
2559 | 0.00067907685 | 3.53978 | 197.5209
2560 | 0.00067964991 | 3.53886 | 197.6876
2561 | 0.00068022296 | 3.5381 | 197.8543
2562 | 0.00068079602 | 3.53703 | 198.0209
2563 | 0.00068136908 | 3.53581 | 198.1876
2564 | 0.00068194213 | 3.53489 | 198.3543
2565 | 0.00068251519 | 3.53382 | 198.521
2566 | 0.00068308825 | 3.53275 | 198.6877
2567 | 0.0006836613 | 3.53168 | 198.8544
2568 | 0.00068423436 | 3.53091 | 199.021
2569 | 0.00068480741 | 3.52938 | 199.1877
2570 | 0.00068538046 | 3.52862 | 199.3544
2571 | 0.00068595352 | 3.52755 | 199.5211
2572 | 0.00068652657 | 3.52648 | 199.6878
2573 | 0.00068709963 | 3.52526 | 199.8545
2574 | 0.00068767269 | 3.52419 | 200.0211
2575 | 0.00068824574 | 3.52296 | 200.1878
2576 | 0.0006888188 | 3.52159 | 200.3545
2577 | 0.00068939186 | 3.52036 | 200.5212
2578 | 0.00068996491 | 3.51914 | 200.6879
2579 | 0.00069053797 | 3.51792 | 200.8546
2580 | 0.00069111103 | 3.51639 | 201.0212
2581 | 0.00069168408 | 3.51501 | 201.1879
2582 | 0.00069225714 | 3.51318 | 201.3546
2583 | 0.0006928302 | 3.51211 | 201.5213
2584 | 0.00069340326 | 3.51042 | 201.688
2585 | 0.00069397631 | 3.5089 | 201.8547
2586 | 0.00069454937 | 3.50752 | 202.0213
2587 | 0.00069512242 | 3.50599 | 202.188
2588 | 0.00069569548 | 3.50446 | 202.3547
2589 | 0.00069626854 | 3.50263 | 202.5214
2590 | 0.00069684159 | 3.50079 | 202.6881
2591 | 0.00069741466 | 3.4988 | 202.8548
2592 | 0.00069798771 | 3.49666 | 203.0214
2593 | 0.00069856077 | 3.49468 | 203.1881
2594 | 0.00069913382 | 3.49254 | 203.3548
2595 | 0.00069970688 | 3.49055 | 203.5215
2596 | 0.00070027993 | 3.4881 | 203.6882
2597 | 0.00070085299 | 3.48581 | 203.8549
2598 | 0.00070142604 | 3.48336 | 204.0215
2599 | 0.0007019991 | 3.48061 | 204.1882
2600 | 0.00070257215 | 3.47771 | 204.3549
2601 | 0.00070314521 | 3.47465 | 204.5216
2602 | 0.00070371827 | 3.47174 | 204.6883
2603 | 0.00070429132 | 3.46853 | 204.855
2604 | 0.00070486438 | 3.46486 | 205.0216
2605 | 0.00070543743 | 3.46119 | 205.1883
2606 | 0.00070601049 | 3.45752 | 205.355
2607 | 0.00070658355 | 3.45355 | 205.5217
2608 | 0.0007071566 | 3.44911 | 205.6884
2609 | 0.00070772965 | 3.44483 | 205.855
2610 | 0.00070830271 | 3.43979 | 206.0217
2611 | 0.00070887576 | 3.43474 | 206.1884
2612 | 0.00070944882 | 3.42939 | 206.3551
2613 | 0.00071002188 | 3.42358 | 206.5218
2614 | 0.00071059493 | 3.41777 | 206.6885
2615 | 0.00071116799 | 3.4115 | 206.8551
2616 | 0.00071174104 | 3.40447 | 207.0218
2617 | 0.0007123141 | 3.39759 | 207.1885
2618 | 0.00071288715 | 3.38995 | 207.3552
2619 | 0.00071346021 | 3.38215 | 207.5219
2620 | 0.00071403326 | 3.37389 | 207.6886
2621 | 0.00071460632 | 3.36502 | 207.8552
2622 | 0.00071517937 | 3.3557 | 208.0219
2623 | 0.00071575243 | 3.34591 | 208.1886
2624 | 0.00071632548 | 3.33552 | 208.3553
2625 | 0.00071689854 | 3.32466 | 208.522
2626 | 0.0007174716 | 3.31335 | 208.6887
2627 | 0.00071804465 | 3.30157 | 208.8553
2628 | 0.0007186177 | 3.28873 | 209.022
2629 | 0.00071919076 | 3.27558 | 209.1887
2630 | 0.00071976381 | 3.26167 | 209.3554
2631 | 0.00072033687 | 3.24714 | 209.5221
2632 | 0.00072090992 | 3.23185 | 209.6887
2633 | 0.00072148298 | 3.21595 | 209.8554
2634 | 0.00072205603 | 3.19929 | 210.0221
2635 | 0.00072262909 | 3.18201 | 210.1888
2636 | 0.00072320214 | 3.16382 | 210.3555
2637 | 0.0007237752 | 3.14516 | 210.5222
2638 | 0.00072434825 | 3.12559 | 210.6888
2639 | 0.00072492131 | 3.10556 | 210.8555
2640 | 0.00072549436 | 3.08477 | 211.0222
2641 | 0.00072606741 | 3.06321 | 211.1889
2642 | 0.00072664047 | 3.04058 | 211.3556
2643 | 0.00072721352 | 3.01734 | 211.5223
2644 | 0.00072762421 | 2.99991 | 211.6417